## Raw Data
|  |  | Date&Time Of Reading | 24/11 (10am) | 24/11 (4pm) | 25/11 (9am) | 25/11 (5pm) | 26/11 (9am) | 26/11 (4pm) | 27/11 (9am) | 27/11 (5pm) | 28/11 (9am) | 01/12 (10am) | 01/12 (5pm) | 02/12 (10am) | 02/12 (6pm) | 03/12 (9am) | 05/12 (11am) | 08/12 (10am)
|  |  | Hours From Start | 0 | 6 | 23 | 31 | 47 | 54 | 71 | 79 | 91 | 164 | 171 | 188 | 194 | 209 | 259 | 330
| Before Drying |  | After Drying
Sample Name | Empty Container | Container+Sample | Sample+Container Mass
| Mass | Mass
| [g] | [g] | [g]
F1 | 33.2788 | 33.8807 |  | 33.8769 | 33.8743 | 33.8739 | 33.8735 | 33.874 | 33.8737 | 33.8745 | 33.8745 | 33.875 | 33.8796 | 33.8755 | 33.8744 | 33.877 | 33.8792 | 33.8773 | 33.8804
F2 | 32.2631 | 32.61 |  | 32.6095 | 32.6109 | 32.6106 | 32.6102 | 32.6096 | 32.6097 | 32.6092 | 32.6095 | 32.6098 | 32.6093 | 32.609 | 32.6101 | 32.6101 | 32.6102 | 32.6097 | 32.6096
F3 | 31.5444 | 32.0948 |  | 32.0923 | 32.0931 | 32.0928 | 32.0928 | 32.0932 | 32.0931 | 32.0923 | 32.0933 | 32.0941 | 32.0941 | 32.0946 | 32.0938 | 32.0938 | 32.0945 | 32.0937 | 32.0926
F4 | 33.7807 | 34.2784 |  | 34.2762 | 34.2817 | 34.2813 | 34.2823 | 34.2838 | 34.2834 | 34.2828 | 34.2835 | 34.2859 | 34.2872 | 34.2857 | 34.2874 | 34.2881 | 34.2882 | 34.2872 | 34.2865
F5 | 31.0541 | 31.3492 |  | 31.3478 | 31.3601 | 31.3656 | 31.3658 | 31.3658 | 31.3667 | 31.366 | 31.366 | 31.3669 | 31.3833 | 31.3798 | 31.3767 | 31.3737 | 31.3723 | 31.3706 | 31.3718
I1 | 29.9293 | 30.8493 |  | 30.8247 | 30.8298 | 30.8299 | 30.8307 | 30.8306 | 30.8301 | 30.83 | 30.8306 | 30.8316 | 30.8313 | 30.8325 | 30.8321 | 30.833 | 30.8324 | 30.834 | 30.8317
I2 | 36.9161 | 37.5278 |  | 37.508 | 37.5292 | 37.5329 | 37.5313 | 37.532 | 37.5324 | 37.5314 | 37.532 | 37.5321 | 37.5342 | 37.5324 | 37.533 | 37.5329 | 37.5332 | 37.5331 | 37.5316
I3 | 34.4282 | 35.4153 |  | 35.4004 | 35.4252 | 35.4315 | 35.4325 | 35.4318 | 35.4328 | 35.435 | 35.4327 | 35.4323 | 35.4337 | 35.4325 | 35.4327 | 35.4326 | 35.4338 | 35.434 | 35.4326
I4 | 31.4742 | 32.4025 |  | 32.3775 | 32.4393 | 32.4871 | 32.5009 | 32.5161 | 32.5186 | 32.5217 | 32.5245 | 32.5259 | 32.5259 | 32.5248 | 32.5283 | 32.5274 | 32.5267 | 32.527 | 32.5263
I5 | 31.138 | 32.0445 |  | 32.0165 | 32.1109 | 32.2303 | 32.2575 | 32.2934 | 32.3084 | 32.336 | 32.3436 | 32.3608 | 32.3803 | 32.382 | 32.389 | 32.3931 | 32.4012 | 32.4144 | 32.4345
M1 | 32.7823 | 33.7411 |  | 33.7362 | 33.7385 | 33.7368 | 33.738 | 33.7382 | 33.7375 | 33.7376 | 33.7388 | 33.7396 | 33.7397 | 33.7392 | 33.7389 | 33.7402 | 33.7407 | 33.7417 | 33.7397
M2 | 37.328 | 38.5085 |  | 38.5037 | 38.507 | 38.5128 | 38.5085 | 38.5082 | 38.5077 | 38.507 | 38.5081 | 38.5077 | 38.509 | 38.5076 | 38.5084 | 38.5085 | 38.5091 | 38.509 | 38.5072
M3 | 34.147 | 35.464 |  | 35.442 | 35.4471 | 35.447 | 35.447 | 35.4472 | 35.4475 | 35.4475 | 35.4473 | 35.4475 | 35.4479 | 35.4485 | 35.4484 | 35.4474 | 35.448 | 35.4475 | 35.4475
M4 | 32.6501 | 33.6406 |  | 33.6363 | 33.6393 | 33.6392 | 33.64 | 33.6416 | 33.641 | 33.6403 | 33.6409 | 33.6405 | 33.6399 | 33.6409 | 33.6413 | 33.6412 | 33.642 | 33.6414 | 33.6404
M5 | 35.2398 | 36.833 |  | 36.8266 | 36.846 | 36.8521 | 36.8516 | 36.8532 | 36.8545 | 36.8546 | 36.8555 | 36.8577 | 36.8747 | 36.869 | 36.8643 | 36.8607 | 36.8598 | 36.8656 | 36.8674
V1 | 34.1525 | 35.8669 |  | 35.8492 | 35.8519 | 35.8518 | 35.8509 | 35.8518 | 35.8519 | 35.8518 | 35.8525 | 35.854 | 35.854 | 35.8544 | 35.853 | 35.8542 | 35.8544 | 35.853 | 35.8534
V2 | 32.106 | 34.4781 |  | 34.4524 | 34.475 | 34.4795 | 34.4783 | 34.4788 | 34.4808 | 34.4798 | 34.4793 | 34.4794 | 34.4803 | 34.48 | 34.4808 | 34.4807 | 34.4812 | 34.4808 | 34.4794
V3 | 32.9226 | 33.5233 |  | 33.5189 | 33.5234 | 33.523 | 33.523 | 33.5232 | 33.5238 | 33.5271 | 33.5245 | 33.5235 | 33.5249 | 33.5244 | 33.5245 | 33.5239 | 33.525 | 33.5248 | 33.5233
V4 | 33.5663 | 34.7472 |  | 34.7375 | 34.759 | 34.762 | 34.762 | 34.7638 | 34.7633 | 34.7639 | 34.7635 | 34.7639 | 34.7656 | 34.7646 | 34.7644 | 34.764 | 34.7648 | 34.764 | 34.7633
V5 | 33.3373 | 34.4285 |  | 34.3736 | 34.423 | 34.4494 | 34.4575 | 34.4604 | 34.4585 | 34.4667 | 34.467 | 34.4722 | 34.48 | 34.4759 | 34.4731 | 34.471 | 34.471 | 34.4741 | 34.4672
X1 | 30.7754 | 31.5822 |  | 31.5776 | 31.5775 | 31.5767 | 31.5765 | 31.5772 | 31.5776 | 31.5778 | 31.5789 | 31.5776 | 31.5787 | 31.5788 | 31.5803 | 31.5811 | 31.5803 | 31.582 | 31.5806
X2 | 29.7012 | 29.9967 |  | 29.9938 | 29.9945 | 29.9948 | 29.9942 | 29.9953 | 29.9958 | 29.9949 | 29.9956 | 30.0003 | 29.9989 | 29.9991 | 29.9992 | 29.9983 | 29.9992 | 29.998 | 29.9969
X3 | 36.2508 | 36.5021 |  | 36.5005 | 36.5006 | 36.5003 | 36.5005 | 36.4999 | 36.5004 | 36.5036 | 36.5005 | 36.5001 | 36.501 | 36.501 | 36.5006 | 36.5001 | 36.5018 | 36.5009 | 36.5
X4 | 34.409 |  |  | 35.1165 | 35.115 | 35.1137 | 35.1147 | 35.1163 | 35.1149 | 35.1146 | 35.1153 | 35.1154 | 35.1167 | 35.1154 | 35.1162 | 35.1153 | 35.1157 | 35.1157 | 35.1148
G1 | 31.3665 | 32.7001 |  | 32.697 | 32.7008 | 32.6983 | 32.6974 | 32.6973 | 32.697 | 32.6973 | 32.6977 | 32.698 | 32.7013 | 32.6996 | 32.6996 | 32.7013 | 32.7 | 32.7 | 32.6982
G2 | 27.9215 |  |  | 28.7577 | 28.7547 | 28.7548 | 28.7539 | 28.7555 | 28.7564 | 28.7555 | 28.756 | 28.7561 | 28.7568 | 28.7568 | 28.7568 | 28.7566 | 28.757 | 28.7568 | 28.7557
S1 | 33.0406 | 33.7393 |  | 33.7365 | 33.7447 | 33.7441 | 33.739 | 33.7378 | 33.7375 | 33.7375 | 33.7383 | 33.739 | 33.7383 | 33.7396 | 33.7389 | 33.7406 | 33.7394 | 33.7406 | 33.7386

## F
Mass (Transposed Data) [g]
| Sample No. | F1 | F2 | F3 | F4 | F5
Hours
0 |  | 33.8769 | 32.6095 | 32.0923 | 34.2762 | 31.3478
6 |  | 33.8743 | 32.6109 | 32.0931 | 34.2817 | 31.3601
23 |  | 33.8739 | 32.6106 | 32.0928 | 34.2813 | 31.3656
31 |  | 33.8735 | 32.6102 | 32.0928 | 34.2823 | 31.3658
47 |  | 33.874 | 32.6096 | 32.0932 | 34.2838 | 31.3658
54 |  | 33.8737 | 32.6097 | 32.0931 | 34.2834 | 31.3667
71 |  | 33.8745 | 32.6092 | 32.0923 | 34.2828 | 31.366
79 |  | 33.8745 | 32.6095 | 32.0933 | 34.2835 | 31.366
91 |  | 33.875 | 32.6098 | 32.0941 | 34.2859 | 31.3669
164 |  | 33.8796 | 32.6093 | 32.0941 | 34.2872 | 31.3833
171 |  | 33.8755 | 32.609 | 32.0946 | 34.2857 | 31.3798
188 |  | 33.8744 | 32.6101 | 32.0938 | 34.2874 | 31.3767
194 |  | 33.877 | 32.6101 | 32.0938 | 34.2881 | 31.3737
209 |  | 33.8792 | 32.6102 | 32.0945 | 34.2882 | 31.3723
259 |  | 33.8773 | 32.6097 | 32.0937 | 34.2872 | 31.3706
330 |  | 33.8804 | 32.6096 | 32.0926 | 34.2865 | 31.3718
Empty Container Mass (Transposed Data) [g]
| Sample No. | F1 | F2 | F3 | F4 | F5
|  | 33.2788 | 32.2631 | 31.5444 | 33.7807 | 31.0541
Sample Mass - Empty Container Mass [g]
| Sample No. | F1 | F2 | F3 | F4 | F5
Hours
0 |  | 0.5981 | 0.3464 | 0.5479 | 0.4955 | 0.2937
6 |  | 0.5955 | 0.3478 | 0.5487 | 0.501 | 0.306
23 |  | 0.5951 | 0.3475 | 0.5484 | 0.5006 | 0.3115
31 |  | 0.5947 | 0.3471 | 0.5484 | 0.5016 | 0.3117
47 |  | 0.5952 | 0.3465 | 0.5488 | 0.5031 | 0.3117
54 |  | 0.5949 | 0.3466 | 0.5487 | 0.5027 | 0.3126
71 |  | 0.5957 | 0.3461 | 0.5479 | 0.5021 | 0.3119
79 |  | 0.5957 | 0.3464 | 0.5489 | 0.5028 | 0.3119
91 |  | 0.5962 | 0.3467 | 0.5497 | 0.5052 | 0.3128
164 |  | 0.6008 | 0.3462 | 0.5497 | 0.5065 | 0.3292
171 |  | 0.5967 | 0.3459 | 0.5502 | 0.505 | 0.3257
188 |  | 0.5956 | 0.347 | 0.5494 | 0.5067 | 0.3226
194 |  | 0.5982 | 0.347 | 0.5494 | 0.5074 | 0.3196
209 |  | 0.6004 | 0.3471 | 0.5501 | 0.5075 | 0.3182
259 |  | 0.5985 | 0.3466 | 0.5493 | 0.5065 | 0.3165
330 |  | 0.6016 | 0.3465 | 0.5482 | 0.5058 | 0.3177
Values from (Sample Mass - Empty Container Mass) [g]
|  | F1 | F2 | F3 | F4 | F5
Maximum |  | 0.6016 | 0.3478 | 0.5502 | 0.5075 | 0.3292
Minimum |  | 0.5947 | 0.3459 | 0.5479 | 0.4955 | 0.2937
Difference |  | 0.0069 | 0.0019 | 0.0023 | 0.012 | 0.0355
Relative Diff. |  | 0.01153653 | 0.005484988 | 0.004197846 | 0.02421796 | 0.1208716
Relative Weight Difference [g]
Hours |  | F1(dG/G) | F2(dG/G) | F3(dG/G) | F4(dG/G) | F5(dG/G)
0 |  | 0 | 0 | 0 | 0 | 0
6 |  | -0.004347099 | 0.00404157 | 0.00146012 | 0.0110999 | 0.04187947
23 |  | -0.005015884 | 0.00317552 | 0.0009125753 | 0.01029263 | 0.06060606
31 |  | -0.005684668 | 0.002020785 | 0.0009125753 | 0.0123108 | 0.06128703
47 |  | -0.004848688 | 0.0002886836 | 0.001642636 | 0.01533804 | 0.06128703
54 |  | -0.005350276 | 0.0005773672 | 0.00146012 | 0.01453078 | 0.06435138
71 |  | -0.004012707 | -0.0008660508 | 0 | 0.01331988 | 0.06196799
79 |  | -0.004012707 | 0 | 0.001825151 | 0.01473259 | 0.06196799
91 |  | -0.003176726 | 0.0008660508 | 0.003285271 | 0.01957619 | 0.06503235
164 |  | 0.004514295 | -0.0005773672 | 0.003285271 | 0.0221998 | 0.1208716
171 |  | -0.002340746 | -0.001443418 | 0.004197846 | 0.01917255 | 0.1089547
188 |  | -0.004179903 | 0.001732102 | 0.002737726 | 0.02260343 | 0.09839973
194 |  | 0.0001671961 | 0.001732102 | 0.002737726 | 0.02401615 | 0.08818522
209 |  | 0.003845511 | 0.002020785 | 0.004015331 | 0.02421796 | 0.08341845
259 |  | 0.0006687845 | 0.0005773672 | 0.002555211 | 0.0221998 | 0.07763023
330 |  | 0.005851864 | 0.0002886836 | 0.0005475452 | 0.02078708 | 0.08171604
Overall Relative Weight Difference [g]
|  | F1 | F2 | F3 | F4 | F5
|  | 0.01153653 | 0.005484988 | 0.004197846 | 0.02421796 | 0.1208716

## I
Mass (Transposed Data) [g]
| Sample No. | I1 | I2 | I3 | I4 | I5
Hours
0 |  | 30.8247 | 37.508 | 35.4004 | 32.3775 | 32.0165
6 |  | 30.8298 | 37.5292 | 35.4252 | 32.4393 | 32.1109
23 |  | 30.8299 | 37.5329 | 35.4315 | 32.4871 | 32.2303
31 |  | 30.8307 | 37.5313 | 35.4325 | 32.5009 | 32.2575
47 |  | 30.8306 | 37.532 | 35.4318 | 32.5161 | 32.2934
54 |  | 30.8301 | 37.5324 | 35.4328 | 32.5186 | 32.3084
71 |  | 30.83 | 37.5314 | 35.435 | 32.5217 | 32.336
79 |  | 30.8306 | 37.532 | 35.4327 | 32.5245 | 32.3436
91 |  | 30.8316 | 37.5321 | 35.4323 | 32.5259 | 32.3608
164 |  | 30.8313 | 37.5342 | 35.4337 | 32.5259 | 32.3803
171 |  | 30.8325 | 37.5324 | 35.4325 | 32.5248 | 32.382
188 |  | 30.8321 | 37.533 | 35.4327 | 32.5283 | 32.389
194 |  | 30.833 | 37.5329 | 35.4326 | 32.5274 | 32.3931
209 |  | 30.8324 | 37.5332 | 35.4338 | 32.5267 | 32.4012
259 |  | 30.834 | 37.5331 | 35.434 | 32.527 | 32.4144
330 |  | 30.8317 | 37.5316 | 35.4326 | 32.5263 | 32.4345
Empty Container Mass (Transposed Data) [g]
| Sample No. | I1 | I2 | I3 | I4 | I5
|  | 29.9293 | 36.9161 | 34.4282 | 31.4742 | 31.138
Sample Mass - Empty Container Mass [g]
| Sample No. | I1 | I2 | I3 | I4 | I5
Hours
0 |  | 0.8954 | 0.5919 | 0.9722 | 0.9033 | 0.8785
6 |  | 0.9005 | 0.6131 | 0.997 | 0.9651 | 0.9729
23 |  | 0.9006 | 0.6168 | 1.0033 | 1.0129 | 1.0923
31 |  | 0.9014 | 0.6152 | 1.0043 | 1.0267 | 1.1195
47 |  | 0.9013 | 0.6159 | 1.0036 | 1.0419 | 1.1554
54 |  | 0.9008 | 0.6163 | 1.0046 | 1.0444 | 1.1704
71 |  | 0.9007 | 0.6153 | 1.0068 | 1.0475 | 1.198
79 |  | 0.9013 | 0.6159 | 1.0045 | 1.0503 | 1.2056
91 |  | 0.9023 | 0.616 | 1.0041 | 1.0517 | 1.2228
164 |  | 0.902 | 0.6181 | 1.0055 | 1.0517 | 1.2423
171 |  | 0.9032 | 0.6163 | 1.0043 | 1.0506 | 1.244
188 |  | 0.9028 | 0.6169 | 1.0045 | 1.0541 | 1.251
194 |  | 0.9037 | 0.6168 | 1.0044 | 1.0532 | 1.2551
209 |  | 0.9031 | 0.6171 | 1.0056 | 1.0525 | 1.2632
259 |  | 0.9047 | 0.617 | 1.0058 | 1.0528 | 1.2764
330 |  | 0.9024 | 0.6155 | 1.0044 | 1.0521 | 1.2965
Values from (Sample Mass - Empty Container Mass) [g]
|  | I1 | I2 | I3 | I4 | I5
Maximum |  | 0.9047 | 0.6181 | 1.0068 | 1.0541 | 1.2965
Minimum |  | 0.8954 | 0.5919 | 0.9722 | 0.9033 | 0.8785
Difference |  | 0.0093 | 0.0262 | 0.0346 | 0.1508 | 0.418
Relative Diff. |  | 0.01038642 | 0.04426423 | 0.03558938 | 0.1669434 | 0.475811
Relative Weight Difference [g]
Hours |  | I1(dG/G) | I2(dG/G) | I3(dG/G) | I4(dG/G) | I5(dG/G)
0 |  | 0 | 0 | 0 | 0 | 0
6 |  | 0.005695778 | 0.03581686 | 0.02550915 | 0.06841581 | 0.1074559
23 |  | 0.00580746 | 0.04206792 | 0.0319893 | 0.1213329 | 0.2433694
31 |  | 0.006700916 | 0.03936476 | 0.0330179 | 0.1366102 | 0.2743312
47 |  | 0.006589234 | 0.04054739 | 0.03229788 | 0.1534374 | 0.3151964
54 |  | 0.006030824 | 0.04122318 | 0.03332648 | 0.156205 | 0.3322709
71 |  | 0.005919142 | 0.03953371 | 0.03558938 | 0.1596369 | 0.3636881
79 |  | 0.006589234 | 0.04054739 | 0.03322362 | 0.1627366 | 0.3723392
91 |  | 0.007706053 | 0.04071634 | 0.03281218 | 0.1642865 | 0.391918
164 |  | 0.007371007 | 0.04426423 | 0.03425221 | 0.1642865 | 0.414115
171 |  | 0.008711191 | 0.04122318 | 0.0330179 | 0.1630687 | 0.4160501
188 |  | 0.008264463 | 0.04223686 | 0.03322362 | 0.1669434 | 0.4240182
194 |  | 0.0092696 | 0.04206792 | 0.03312076 | 0.1659471 | 0.4286853
209 |  | 0.008599509 | 0.04257476 | 0.03435507 | 0.1651721 | 0.4379055
259 |  | 0.01038642 | 0.04240581 | 0.03456079 | 0.1655043 | 0.4529311
330 |  | 0.007817735 | 0.0398716 | 0.03312076 | 0.1647293 | 0.475811
Overall Relative Weight Difference [g]
|  | I1 | I2 | I3 | I4 | I5
|  | 0.01038642 | 0.04426423 | 0.03558938 | 0.1669434 | 0.475811

## M
Mass (Transposed Data) [g]
| Sample No. | M1 | M2 | M3 | M4 | M5
Hours
0 |  | 33.7362 | 38.5037 | 35.442 | 33.6363 | 36.8266
6 |  | 33.7385 | 38.507 | 35.4471 | 33.6393 | 36.846
23 |  | 33.7368 | 38.5128 | 35.447 | 33.6392 | 36.8521
31 |  | 33.738 | 38.5085 | 35.447 | 33.64 | 36.8516
47 |  | 33.7382 | 38.5082 | 35.4472 | 33.6416 | 36.8532
54 |  | 33.7375 | 38.5077 | 35.4475 | 33.641 | 36.8545
71 |  | 33.7376 | 38.507 | 35.4475 | 33.6403 | 36.8546
79 |  | 33.7388 | 38.5081 | 35.4473 | 33.6409 | 36.8555
91 |  | 33.7396 | 38.5077 | 35.4475 | 33.6405 | 36.8577
164 |  | 33.7397 | 38.509 | 35.4479 | 33.6399 | 36.8747
171 |  | 33.7392 | 38.5076 | 35.4485 | 33.6409 | 36.869
188 |  | 33.7389 | 38.5084 | 35.4484 | 33.6413 | 36.8643
194 |  | 33.7402 | 38.5085 | 35.4474 | 33.6412 | 36.8607
209 |  | 33.7407 | 38.5091 | 35.448 | 33.642 | 36.8598
259 |  | 33.7417 | 38.509 | 35.4475 | 33.6414 | 36.8656
330 |  | 33.7397 | 38.5072 | 35.4475 | 33.6404 | 36.8674
Empty Container Mass (Transposed Data) [g]
| Sample No. | M1 | M2 | M3 | M4 | M5
|  | 32.7823 | 37.328 | 34.147 | 32.6501 | 35.2398
Sample Mass - Empty Container Mass [g]
| Sample No. | M1 | M2 | M3 | M4 | M5
Hours
0 |  | 0.9539 | 1.1757 | 1.295 | 0.9862 | 1.5868
6 |  | 0.9562 | 1.179 | 1.3001 | 0.9892 | 1.6062
23 |  | 0.9545 | 1.1848 | 1.3 | 0.9891 | 1.6123
31 |  | 0.9557 | 1.1805 | 1.3 | 0.9899 | 1.6118
47 |  | 0.9559 | 1.1802 | 1.3002 | 0.9915 | 1.6134
54 |  | 0.9552 | 1.1797 | 1.3005 | 0.9909 | 1.6147
71 |  | 0.9553 | 1.179 | 1.3005 | 0.9902 | 1.6148
79 |  | 0.9565 | 1.1801 | 1.3003 | 0.9908 | 1.6157
91 |  | 0.9573 | 1.1797 | 1.3005 | 0.9904 | 1.6179
164 |  | 0.9574 | 1.181 | 1.3009 | 0.9898 | 1.6349
171 |  | 0.9569 | 1.1796 | 1.3015 | 0.9908 | 1.6292
188 |  | 0.9566 | 1.1804 | 1.3014 | 0.9912 | 1.6245
194 |  | 0.9579 | 1.1805 | 1.3004 | 0.9911 | 1.6209
209 |  | 0.9584 | 1.1811 | 1.301 | 0.9919 | 1.62
259 |  | 0.9594 | 1.181 | 1.3005 | 0.9913 | 1.6258
330 |  | 0.9574 | 1.1792 | 1.3005 | 0.9903 | 1.6276
Values from (Sample Mass - Empty Container Mass) [g]
|  | M1 | M2 | M3 | M4 | M5
Maximum |  | 0.9594 | 1.1848 | 1.3015 | 0.9919 | 1.6349
Minimum |  | 0.9539 | 1.1757 | 1.295 | 0.9862 | 1.5868
Difference |  | 0.0055 | 0.0091 | 0.0065 | 0.0057 | 0.0481
Relative Diff. |  | 0.005765804 | 0.00774007 | 0.005019305 | 0.005779761 | 0.03031258
Relative Weight Difference [g]
Hours |  | M1(dG/G) | M2(dG/G) | M3(dG/G) | M4(dG/G) | M5(dG/G)
0 |  | 0 | 0 | 0 | 0 | 0
6 |  | 0.002411154 | 0.002806838 | 0.003938224 | 0.003041979 | 0.01222586
23 |  | 0.0006289968 | 0.00774007 | 0.003861004 | 0.00294058 | 0.01607008
31 |  | 0.00188699 | 0.004082674 | 0.003861004 | 0.003751774 | 0.01575498
47 |  | 0.002096656 | 0.003827507 | 0.004015444 | 0.005374163 | 0.0167633
54 |  | 0.001362826 | 0.003402228 | 0.004247104 | 0.004765768 | 0.01758256
71 |  | 0.001467659 | 0.002806838 | 0.004247104 | 0.004055972 | 0.01764558
79 |  | 0.002725653 | 0.003742451 | 0.004092664 | 0.004664368 | 0.01821276
91 |  | 0.003564315 | 0.003402228 | 0.004247104 | 0.004258771 | 0.01959919
164 |  | 0.003669148 | 0.004507953 | 0.004555985 | 0.003650375 | 0.03031258
171 |  | 0.003144984 | 0.003317173 | 0.005019305 | 0.004664368 | 0.02672044
188 |  | 0.002830485 | 0.003997618 | 0.004942085 | 0.005069966 | 0.02375851
194 |  | 0.004193312 | 0.004082674 | 0.004169884 | 0.004968566 | 0.02148979
209 |  | 0.004717476 | 0.004593008 | 0.004633205 | 0.005779761 | 0.02092261
259 |  | 0.005765804 | 0.004507953 | 0.004247104 | 0.005171365 | 0.02457777
330 |  | 0.003669148 | 0.00297695 | 0.004247104 | 0.004157372 | 0.02571213
Overall Relative Weight Difference [g]
|  | M1 | M2 | M3 | M4 | M5
|  | 0.005765804 | 0.00774007 | 0.005019305 | 0.005779761 | 0.03031258

## V
Mass (Transposed Data) [g]
| Sample No. | V1 | V2 | V3 | V4 | V5
Hours
0 |  | 35.8492 | 34.4524 | 33.5189 | 34.7375 | 34.3736
6 |  | 35.8519 | 34.475 | 33.5234 | 34.759 | 34.423
23 |  | 35.8518 | 34.4795 | 33.523 | 34.762 | 34.4494
31 |  | 35.8509 | 34.4783 | 33.523 | 34.762 | 34.4575
47 |  | 35.8518 | 34.4788 | 33.5232 | 34.7638 | 34.4604
54 |  | 35.8519 | 34.4808 | 33.5238 | 34.7633 | 34.4585
71 |  | 35.8518 | 34.4798 | 33.5271 | 34.7639 | 34.4667
79 |  | 35.8525 | 34.4793 | 33.5245 | 34.7635 | 34.467
91 |  | 35.854 | 34.4794 | 33.5235 | 34.7639 | 34.4722
164 |  | 35.854 | 34.4803 | 33.5249 | 34.7656 | 34.48
171 |  | 35.8544 | 34.48 | 33.5244 | 34.7646 | 34.4759
188 |  | 35.853 | 34.4808 | 33.5245 | 34.7644 | 34.4731
194 |  | 35.8542 | 34.4807 | 33.5239 | 34.764 | 34.471
209 |  | 35.8544 | 34.4812 | 33.525 | 34.7648 | 34.471
259 |  | 35.853 | 34.4808 | 33.5248 | 34.764 | 34.4741
330 |  | 35.8534 | 34.4794 | 33.5233 | 34.7633 | 34.4672
Empty Container Mass (Transposed Data) [g]
| Sample No. | V1 | V2 | V3 | V4 | V5
|  | 34.1525 | 32.106 | 32.9226 | 33.5663 | 33.3373
Sample Mass - Empty Container Mass [g]
| Sample No. | V1 | V2 | V3 | V4 | V5
Hours
0 |  | 1.6967 | 2.3464 | 0.5963 | 1.1712 | 1.0363
6 |  | 1.6994 | 2.369 | 0.6008 | 1.1927 | 1.0857
23 |  | 1.6993 | 2.3735 | 0.6004 | 1.1957 | 1.1121
31 |  | 1.6984 | 2.3723 | 0.6004 | 1.1957 | 1.1202
47 |  | 1.6993 | 2.3728 | 0.6006 | 1.1975 | 1.1231
54 |  | 1.6994 | 2.3748 | 0.6012 | 1.197 | 1.1212
71 |  | 1.6993 | 2.3738 | 0.6045 | 1.1976 | 1.1294
79 |  | 1.7 | 2.3733 | 0.6019 | 1.1972 | 1.1297
91 |  | 1.7015 | 2.3734 | 0.6009 | 1.1976 | 1.1349
164 |  | 1.7015 | 2.3743 | 0.6023 | 1.1993 | 1.1427
171 |  | 1.7019 | 2.374 | 0.6018 | 1.1983 | 1.1386
188 |  | 1.7005 | 2.3748 | 0.6019 | 1.1981 | 1.1358
194 |  | 1.7017 | 2.3747 | 0.6013 | 1.1977 | 1.1337
209 |  | 1.7019 | 2.3752 | 0.6024 | 1.1985 | 1.1337
259 |  | 1.7005 | 2.3748 | 0.6022 | 1.1977 | 1.1368
330 |  | 1.7009 | 2.3734 | 0.6007 | 1.197 | 1.1299
Values from (Sample Mass - Empty Container Mass) [g]
|  | V1 | V2 | V3 | V4 | V5
Maximum |  | 1.7019 | 2.3752 | 0.6045 | 1.1993 | 1.1427
Minimum |  | 1.6967 | 2.3464 | 0.5963 | 1.1712 | 1.0363
Difference |  | 0.0052 | 0.0288 | 0.0082 | 0.0281 | 0.1064
Relative Diff. |  | 0.003064773 | 0.01227412 | 0.01375147 | 0.02399249 | 0.102673
Relative Weight Difference [g]
Hours |  | V1(dG/G) | V2(dG/G) | V3(dG/G) | V4(dG/G) | V5(dG/G)
0 |  | 0 | 0 | 0 | 0 | 0
6 |  | 0.001591324 | 0.009631776 | 0.007546537 | 0.01835724 | 0.04766959
23 |  | 0.001532386 | 0.01154961 | 0.006875734 | 0.02091872 | 0.07314484
31 |  | 0.001001945 | 0.01103819 | 0.006875734 | 0.02091872 | 0.08096111
47 |  | 0.001532386 | 0.01125128 | 0.007211135 | 0.0224556 | 0.08375953
54 |  | 0.001591324 | 0.01210365 | 0.00821734 | 0.02202869 | 0.08192608
71 |  | 0.001532386 | 0.01167746 | 0.01375147 | 0.02254098 | 0.08983885
79 |  | 0.001944952 | 0.01146437 | 0.009391246 | 0.02219945 | 0.09012834
91 |  | 0.002829021 | 0.01150699 | 0.007714238 | 0.02254098 | 0.09514619
164 |  | 0.002829021 | 0.01189056 | 0.01006205 | 0.02399249 | 0.102673
171 |  | 0.003064773 | 0.0117627 | 0.009223545 | 0.02313866 | 0.09871659
188 |  | 0.002239642 | 0.01210365 | 0.009391246 | 0.0229679 | 0.09601467
194 |  | 0.002946897 | 0.01206103 | 0.008385041 | 0.02262637 | 0.09398823
209 |  | 0.003064773 | 0.01227412 | 0.01022975 | 0.02330943 | 0.09398823
259 |  | 0.002239642 | 0.01210365 | 0.009894348 | 0.02262637 | 0.09697964
330 |  | 0.002475393 | 0.01150699 | 0.007378836 | 0.02202869 | 0.09032134
Overall Relative Weight Difference [g]
|  | V1 | V2 | V3 | V4 | V5
|  | 0.003064773 | 0.01227412 | 0.01375147 | 0.02399249 | 0.102673

## X
Mass (Transposed Data) [g]
| Sample No. | X1 | X2 | X3 | X4
Hours
0 |  | 31.5776 | 29.9938 | 36.5005 | 35.1165
6 |  | 31.5775 | 29.9945 | 36.5006 | 35.115
23 |  | 31.5767 | 29.9948 | 36.5003 | 35.1137
31 |  | 31.5765 | 29.9942 | 36.5005 | 35.1147
47 |  | 31.5772 | 29.9953 | 36.4999 | 35.1163
54 |  | 31.5776 | 29.9958 | 36.5004 | 35.1149
71 |  | 31.5778 | 29.9949 | 36.5036 | 35.1146
79 |  | 31.5789 | 29.9956 | 36.5005 | 35.1153
91 |  | 31.5776 | 30.0003 | 36.5001 | 35.1154
164 |  | 31.5787 | 29.9989 | 36.501 | 35.1167
171 |  | 31.5788 | 29.9991 | 36.501 | 35.1154
188 |  | 31.5803 | 29.9992 | 36.5006 | 35.1162
194 |  | 31.5811 | 29.9983 | 36.5001 | 35.1153
209 |  | 31.5803 | 29.9992 | 36.5018 | 35.1157
259 |  | 31.582 | 29.998 | 36.5009 | 35.1157
330 |  | 31.5806 | 29.9969 | 36.5 | 35.1148
Empty Container Mass (Transposed Data) [g]
| Sample No. | X1 | X2 | X3 | X4
|  | 30.7754 | 29.7012 | 36.2508 | 34.409
Sample Mass - Empty Container Mass [g]
| Sample No. | X1 | X2 | X3 | X4
Hours
0 |  | 0.8022 | 0.2926 | 0.2497 | 0.7075
6 |  | 0.8021 | 0.2933 | 0.2498 | 0.706
23 |  | 0.8013 | 0.2936 | 0.2495 | 0.7047
31 |  | 0.8011 | 0.293 | 0.2497 | 0.7057
47 |  | 0.8018 | 0.2941 | 0.2491 | 0.7073
54 |  | 0.8022 | 0.2946 | 0.2496 | 0.7059
71 |  | 0.8024 | 0.2937 | 0.2528 | 0.7056
79 |  | 0.8035 | 0.2944 | 0.2497 | 0.7063
91 |  | 0.8022 | 0.2991 | 0.2493 | 0.7064
164 |  | 0.8033 | 0.2977 | 0.2502 | 0.7077
171 |  | 0.8034 | 0.2979 | 0.2502 | 0.7064
188 |  | 0.8049 | 0.298 | 0.2498 | 0.7072
194 |  | 0.8057 | 0.2971 | 0.2493 | 0.7063
209 |  | 0.8049 | 0.298 | 0.251 | 0.7067
259 |  | 0.8066 | 0.2968 | 0.2501 | 0.7067
330 |  | 0.8052 | 0.2957 | 0.2492 | 0.7058
Values from (Sample Mass - Empty Container Mass) [g]
|  | X1 | X2 | X3 | X4
Maximum |  | 0.8066 | 0.2991 | 0.2528 | 0.7077
Minimum |  | 0.8011 | 0.2926 | 0.2491 | 0.7047
Difference |  | 0.0055 | 0.0065 | 0.0037 | 0.003
Relative Diff. |  | 0.006856146 | 0.02221463 | 0.01481778 | 0.004240283
Relative Weight Difference [g]
Hours |  | X1(dG/G) | X2(dG/G) | X3(dG/G) | X4(dG/G)
0 |  | 0 | 0 | 0 | 0
6 |  | -0.0001246572 | 0.002392344 | 0.0004004806 | -0.002120141
23 |  | -0.001121915 | 0.003417635 | -0.0008009612 | -0.003957597
31 |  | -0.001371229 | 0.001367054 | 0 | -0.00254417
47 |  | -0.0004986288 | 0.005126452 | -0.002402883 | -0.0002826855
54 |  | 0 | 0.00683527 | -0.0004004806 | -0.002261484
71 |  | 0.0002493144 | 0.003759398 | 0.0124149 | -0.002685512
79 |  | 0.001620544 | 0.006151743 | 0 | -0.001696113
91 |  | 0 | 0.02221463 | -0.001601922 | -0.00155477
164 |  | 0.001371229 | 0.01742994 | 0.002002403 | 0.0002826855
171 |  | 0.001495886 | 0.01811347 | 0.002002403 | -0.00155477
188 |  | 0.003365744 | 0.01845523 | 0.0004004806 | -0.0004240283
194 |  | 0.004363002 | 0.01537936 | -0.001601922 | -0.001696113
209 |  | 0.003365744 | 0.01845523 | 0.005206247 | -0.001130742
259 |  | 0.005484916 | 0.01435407 | 0.001601922 | -0.001130742
330 |  | 0.003739716 | 0.01059467 | -0.002002403 | -0.002402827
Overall Relative Weight Difference [g]
|  | X1 | X2 | X3 | X4
|  | 0.006856146 | 0.02221463 | 0.01481778 | 0.004240283

## G
Mass (Transposed Data) [g]
| Sample No. | G1 | G2
Hours
0 |  | 32.697 | 28.7577
6 |  | 32.7008 | 28.7547
23 |  | 32.6983 | 28.7548
31 |  | 32.6974 | 28.7539
47 |  | 32.6973 | 28.7555
54 |  | 32.697 | 28.7564
71 |  | 32.6973 | 28.7555
79 |  | 32.6977 | 28.756
91 |  | 32.698 | 28.7561
164 |  | 32.7013 | 28.7568
171 |  | 32.6996 | 28.7568
188 |  | 32.6996 | 28.7568
194 |  | 32.7013 | 28.7566
209 |  | 32.7 | 28.757
259 |  | 32.7 | 28.7568
330 |  | 32.6982 | 28.7557
Empty Container Mass (Transposed Data) [g]
| Sample No. | G1 | G2
|  | 31.3665 | 27.9215
Sample Mass - Empty Container Mass [g]
| Sample No. | G1 | G2
Hours
0 |  | 1.3305 | 0.8362
6 |  | 1.3343 | 0.8332
23 |  | 1.3318 | 0.8333
31 |  | 1.3309 | 0.8324
47 |  | 1.3308 | 0.834
54 |  | 1.3305 | 0.8349
71 |  | 1.3308 | 0.834
79 |  | 1.3312 | 0.8345
91 |  | 1.3315 | 0.8346
164 |  | 1.3348 | 0.8353
171 |  | 1.3331 | 0.8353
188 |  | 1.3331 | 0.8353
194 |  | 1.3348 | 0.8351
209 |  | 1.3335 | 0.8355
259 |  | 1.3335 | 0.8353
330 |  | 1.3317 | 0.8342
Values from (Sample Mass - Empty Container Mass) [g]
|  | G1 | G2
Maximum |  | 1.3348 | 0.8362
Minimum |  | 1.3305 | 0.8324
Difference |  | 0.0043 | 0.0038
Relative Diff. |  | 0.003231868 | 0.004544367
Relative Weight Difference [g]
Hours |  | G1(dG/G) | G2(dG/G)
0 |  | 0 | 0
6 |  | 0.002856069 | -0.003587658
23 |  | 0.0009770763 | -0.00346807
31 |  | 0.0003006389 | -0.004544367
47 |  | 0.0002254791 | -0.00263095
54 |  | 0 | -0.001554652
71 |  | 0.0002254791 | -0.00263095
79 |  | 0.000526118 | -0.002033006
91 |  | 0.0007515971 | -0.001913418
164 |  | 0.003231868 | -0.001076298
171 |  | 0.001954153 | -0.001076298
188 |  | 0.001954153 | -0.001076298
194 |  | 0.003231868 | -0.001315475
209 |  | 0.002254791 | -0.0008371203
259 |  | 0.002254791 | -0.001076298
330 |  | 0.0009019166 | -0.002391772
Overall Relative Weight Difference [g]
|  | G1 | G2
|  | 0.003231868 | 0.004544367