## Raw Data
( last absorption )
|  | Date&Time Of Reading | 08/12 (10:00) | 08/12 (17:00) | 09/12 (11:00) | 10/12 (11:00) | 11/12 (14:00) | 12/12 (15:00) | 17/12 (9:00) | 18/12 (15:00) | 19/12 (11:00)
|  | Hours From Start | 0 | 7 | 24 | 48 | 75 | 100 | 214 | 244 | 264
Samples In: | Sample Name: | Empty Container Mass |  | Sample+Container Mass
|  | [g] |  | [g]
LiCl/at 11.1% | I1 | 29.9293 | 30.8317 | 30.8243 | 30.8206 | 30.82 | 30.8206 | 30.8189 | 30.8184 | 30.8188 | 30.8188
| F1 | 33.2788 | 33.8804 | 33.8769 | 33.8772 | 33.8766 | 33.8763 | 33.8765 | 33.8756 | 33.8753 | 33.8754
| V1 | 34.1525 | 35.8534 | 35.8507 | 35.8475 | 35.8442 | 35.8462 | 35.8468 | 35.8448 | 35.8448 | 35.8453
| X1 | 30.7754 | 31.5806 | 31.5791 | 31.5798 | 31.5785 | 31.5785 | 31.5794 | 31.5788 | 31.5775 | 31.577
| M1 | 32.7823 | 33.7397 | 33.7367 | 33.7373 | 33.7356 | 33.7379 | 33.7356 | 33.7358 | 33.7355 | 33.7357
| S1 | 33.0406 | 33.7386 | 33.7363 | 33.7366 | 33.7355 | 33.737 | 33.735 | 33.7349 | 33.7347 | 33.7349
| G1 | 31.3665 | 32.6982 | 32.6967 | 32.6971 | 32.6959 | 32.6976 | 32.696 | 32.6955 | 32.6955 | 32.6959
| Container Mass | 33.1117 |  | 33.1116 | 33.1121 | 33.1119 | 33.1114 | 33.1116 | 33.1118 | 33.1117 | 33.1114
K2CO3/at 42.8% | I2 | 36.9161 | 37.5316 | 37.5086 | 37.5023 | 37.5004 | 37.5015 | 37.5011 | 37.5002 | 37.5008 | 37.5005
| F2 | 32.2631 | 32.6096 | 32.6068 | 32.6062 | 32.6055 | 32.606 | 32.6055 | 32.6056 | 32.6051 | 32.6051
| V2 | 32.106 | 34.4794 | 34.4587 | 34.4507 | 34.4496 | 34.4508 | 34.4487 | 34.4485 | 34.4483 | 34.4488
| X2 | 29.7012 | 29.9969 | 29.9971 | 29.9964 | 29.9958 | 29.9955 | 29.9959 | 29.9959 | 29.9959 | 29.9959
| M2 | 37.328 | 38.5072 | 38.5042 | 38.5038 | 38.5026 | 38.503 | 38.5031 | 38.5027 | 38.5026 | 38.5026
| G2 | 27.9215 | 28.7557 | 28.7549 | 28.7548 | 28.7547 | 28.7547 | 28.7545 | 28.75 | 28.7496 | 28.7495
| Container Mass | 30.1741 |  | 30.0719 | 30.072 | 30.0716 | 30.0718 | 30.0714 | 30.0714 | 30.0715 | 30.0718
Na2Cr2O7/at 55% | I3 | 34.4282 | 35.4326 | 35.3965 | 35.3915 | 35.3898 | 35.3916 | 35.3895 | 35.3895 | 35.3892 | 35.389
| F3 | 31.5444 | 32.0926 | 32.0901 | 32.0895 | 32.0897 | 32.0905 | 32.0886 | 32.0885 | 32.0882 | 32.0883
| V3 | 32.9226 | 33.5233 | 33.5146 | 33.5138 | 33.5133 | 33.5158 | 33.5133 | 33.5129 | 33.5136 | 33.5128
| X3 | 36.2508 | 36.5 | 36.4995 | 36.4993 | 36.4983 | 36.5 | 36.4985 | 36.498 | 36.4983 | 36.4981
| M3 | 34.147 | 35.4475 | 35.4374 | 35.4363 | 35.435 | 35.437 | 35.4355 | 35.435 | 35.435 | 35.435
| Container Mass | 28.1777 |  | 28.1748 | 28.1745 | 28.1742 | 28.176 | 28.1744 | 28.1744 | 28.1744 | 28.1744
KI at 68.9% | I4 | 31.4742 | 32.5263 | 32.407 | 32.3734 | 32.369 | 32.3712 | 32.3675 | 32.3669 | 32.3672 | 32.3677
| F4 | 33.7807 | 34.2865 | 34.2751 | 34.2748 | 34.2747 | 34.2739 | 34.2742 | 34.2739 | 34.2737 | 34.2738
| V4 | 33.5663 | 34.7633 | 34.7364 | 34.7323 | 34.7319 | 34.7316 | 34.7315 | 34.7315 | 34.7313 | 34.7312
| M4 | 32.6501 | 33.6404 | 33.6329 | 33.6322 | 33.632 | 33.6313 | 33.6315 | 33.6314 | 33.631 | 33.6309
| X4 | 34.409 | 35.1148 | 35.1132 | 35.1136 | 35.113 | 35.1123 | 35.1126 | 35.1104 | 35.11 | 35.1099
| Container Mass | 38.6534 |  | 38.651 | 38.6514 | 38.6507 | 38.6503 | 38.6506 | 38.6506 | 38.6501 | 38.6502
KNO3/at 92.5% | I5 | 31.138 | 32.4345 | 32.1289 | 32.0182 | 32.015 | 32.0158 | 32.0146 | 32.0141 | 32.0136 | 32.0138
| F5 | 31.0541 | 31.3718 | 31.3469 | 31.3468 | 31.3456 | 31.3454 | 31.3462 | 31.346 | 31.346 | 31.3461
| V5 | 33.3373 | 34.4672 | 34.3759 | 34.3719 | 34.3709 | 34.3728 | 34.3722 | 34.3718 | 34.3694 | 34.3696
| M5 | 35.2398 | 36.8674 | 36.8265 | 36.8249 | 36.8233 | 36.8237 | 36.8241 | 36.8238 | 36.8248 | 36.8253
| Container Mass | 31.4237 |  | 31.4221 | 31.423 | 31.4222 | 31.4222 | 31.4224 | 31.4222 | 31.4225 | 31.4224

## 11.1%
Mass (Transposed Data) [g]
| Sample No. | I1 | F1 | V1 | X1 | M1 | S1 | G1
Hours
0 |  | 30.8317 | 33.8804 | 35.8534 | 31.5806 | 33.7397 | 33.7386 | 32.6982
7 |  | 30.8243 | 33.8769 | 35.8507 | 31.5791 | 33.7367 | 33.7363 | 32.6967
24 |  | 30.8206 | 33.8772 | 35.8475 | 31.5798 | 33.7373 | 33.7366 | 32.6971
48 |  | 30.82 | 33.8766 | 35.8442 | 31.5785 | 33.7356 | 33.7355 | 32.6959
75 |  | 30.8206 | 33.8763 | 35.8462 | 31.5785 | 33.7379 | 33.737 | 32.6976
100 |  | 30.8189 | 33.8765 | 35.8468 | 31.5794 | 33.7356 | 33.735 | 32.696
214 |  | 30.8184 | 33.8756 | 35.8448 | 31.5788 | 33.7358 | 33.7349 | 32.6955
244 |  | 30.8188 | 33.8753 | 35.8448 | 31.5775 | 33.7355 | 33.7347 | 32.6955
264 |  | 30.8188 | 33.8754 | 35.8453 | 31.577 | 33.7357 | 33.7349 | 32.6959
Empty Container Mass (Transposed Data) [g]
| Sample No. | I1 | F1 | V1 | X1 | M1 | S1 | G1
|  | 29.9293 | 33.2788 | 34.1525 | 30.7754 | 32.7823 | 33.0406 | 31.3665
Sample Mass - Empty Container Mass [g]
| Sample No. | I1 | F1 | V1 | X1 | M1 | S1 | G1
Hours
0 |  | 0.9024 | 0.6016 | 1.7009 | 0.8052 | 0.9574 | 0.698 | 1.3317
7 |  | 0.895 | 0.5981 | 1.6982 | 0.8037 | 0.9544 | 0.6957 | 1.3302
24 |  | 0.8913 | 0.5984 | 1.695 | 0.8044 | 0.955 | 0.696 | 1.3306
48 |  | 0.8907 | 0.5978 | 1.6917 | 0.8031 | 0.9533 | 0.6949 | 1.3294
75 |  | 0.8913 | 0.5975 | 1.6937 | 0.8031 | 0.9556 | 0.6964 | 1.3311
100 |  | 0.8896 | 0.5977 | 1.6943 | 0.804 | 0.9533 | 0.6944 | 1.3295
214 |  | 0.8891 | 0.5968 | 1.6923 | 0.8034 | 0.9535 | 0.6943 | 1.329
244 |  | 0.8895 | 0.5965 | 1.6923 | 0.8021 | 0.9532 | 0.6941 | 1.329
264 |  | 0.8895 | 0.5966 | 1.6928 | 0.8016 | 0.9534 | 0.6943 | 1.3294
Values from (Sample Mass - Empty Container Mass) [g]
|  | I1 | F1 | V1 | X1 | M1 | S1 | G1
Maximum |  | 0.9024 | 0.6016 | 1.7009 | 0.8052 | 0.9574 | 0.698 | 1.3317
Minimum |  | 0.8891 | 0.5965 | 1.6917 | 0.8016 | 0.9532 | 0.6941 | 1.329
Difference |  | 0.0133 | 0.0051 | 0.0092 | 0.0036 | 0.0042 | 0.0039 | 0.0027
Relative Diff. |  | 0.01473848 | 0.008477394 | 0.005408901 | 0.004470939 | 0.004386881 | 0.005587393 | 0.002027484
Relative Weight Difference
Hours |  | I1(dG/G) | F1(dG/G) | V1(dG/G) | X1(dG/G) | M1(dG/G) | S1(dG/G) | G1(dG/G)
0 |  | 0 | 0 | 0 | 0 | 0 | 0 | 0
7 |  | -0.008200355 | -0.005817819 | -0.001587395 | -0.001862891 | -0.003133487 | -0.003295129 | -0.00112638
24 |  | -0.01230053 | -0.005319149 | -0.003468752 | -0.000993542 | -0.002506789 | -0.00286533 | -0.0008260119
48 |  | -0.01296543 | -0.006316489 | -0.005408901 | -0.002608048 | -0.004282432 | -0.004441261 | -0.001727116
75 |  | -0.01230053 | -0.00681516 | -0.004233053 | -0.002608048 | -0.001880092 | -0.002292264 | -0.0004505519
100 |  | -0.0141844 | -0.006482713 | -0.003880299 | -0.001490313 | -0.004282432 | -0.005157593 | -0.001652024
214 |  | -0.01473848 | -0.007978723 | -0.005056147 | -0.002235469 | -0.004073532 | -0.00530086 | -0.002027484
244 |  | -0.01429521 | -0.008477394 | -0.005056147 | -0.003849975 | -0.004386881 | -0.005587393 | -0.002027484
264 |  | -0.01429521 | -0.00831117 | -0.004762185 | -0.004470939 | -0.004177982 | -0.00530086 | -0.001727116
Overall Relative Difference
|  | I1 | F1 | V1 | X1 | M1 | S1 | G1
|  | 0.01473848 | 0.008477394 | 0.005408901 | 0.004470939 | 0.004386881 | 0.005587393 | 0.002027484

## 42.8%
Mass (Transposed Data) [g]
| Sample No. | I2 | F2 | V2 | X2 | M2 | G2
Hours
0 |  | 37.5316 | 32.6096 | 34.4794 | 29.9969 | 38.5072 | 28.7557
7 |  | 37.5086 | 32.6068 | 34.4587 | 29.9971 | 38.5042 | 28.7549
24 |  | 37.5023 | 32.6062 | 34.4507 | 29.9964 | 38.5038 | 28.7548
48 |  | 37.5004 | 32.6055 | 34.4496 | 29.9958 | 38.5026 | 28.7547
75 |  | 37.5015 | 32.606 | 34.4508 | 29.9955 | 38.503 | 28.7547
100 |  | 37.5011 | 32.6055 | 34.4487 | 29.9959 | 38.5031 | 28.7545
214 |  | 37.5002 | 32.6056 | 34.4485 | 29.9959 | 38.5027 | 28.75
244 |  | 37.5008 | 32.6051 | 34.4483 | 29.9959 | 38.5026 | 28.7496
264 |  | 37.5005 | 32.6051 | 34.4488 | 29.9959 | 38.5026 | 28.7495
Empty Container Mass (Transposed Data) [g]
| Sample No. | I2 | F2 | V2 | X2 | M2 | G2
|  | 36.9161 | 32.2631 | 32.106 | 29.7012 | 37.328 | 27.9215
Sample Mass - Empty Container Mass [g]
| Sample No. | I2 | F2 | V2 | X2 | M2 | G2
Hours
0 |  | 0.6155 | 0.3465 | 2.3734 | 0.2957 | 1.1792 | 0.8342
7 |  | 0.5925 | 0.3437 | 2.3527 | 0.2959 | 1.1762 | 0.8334
24 |  | 0.5862 | 0.3431 | 2.3447 | 0.2952 | 1.1758 | 0.8333
48 |  | 0.5843 | 0.3424 | 2.3436 | 0.2946 | 1.1746 | 0.8332
75 |  | 0.5854 | 0.3429 | 2.3448 | 0.2943 | 1.175 | 0.8332
100 |  | 0.585 | 0.3424 | 2.3427 | 0.2947 | 1.1751 | 0.833
214 |  | 0.5841 | 0.3425 | 2.3425 | 0.2947 | 1.1747 | 0.8285
244 |  | 0.5847 | 0.342 | 2.3423 | 0.2947 | 1.1746 | 0.8281
264 |  | 0.5844 | 0.342 | 2.3428 | 0.2947 | 1.1746 | 0.828
Values from (Sample Mass - Empty Container Mass) [g]
|  | I2 | F2 | V2 | X2 | M2 | G2
Maximum |  | 0.6155 | 0.3465 | 2.3734 | 0.2959 | 1.1792 | 0.8342
Minimum |  | 0.5841 | 0.342 | 2.3423 | 0.2943 | 1.1746 | 0.828
Difference |  | 0.0314 | 0.0045 | 0.0311 | 0.0016 | 0.0046 | 0.0062
Relative Diff. |  | 0.05101543 | 0.01298701 | 0.01310356 | 0.005410889 | 0.00390095 | 0.00743227
Relative Weight Difference
Hours |  | I2(dG/G) | F2(dG/G) | V2(dG/G) | X2(dG/G) | M2(dG/G) | G2(dG/G)
0 |  | 0 | 0 | 0 | 0 | 0 | 0
7 |  | -0.03736799 | -0.008080808 | -0.008721665 | 0.0006763612 | -0.002544098 | -0.0009590026
24 |  | -0.04760357 | -0.00981241 | -0.01209236 | -0.001690903 | -0.002883311 | -0.001078878
48 |  | -0.0506905 | -0.01183261 | -0.01255583 | -0.003719986 | -0.00390095 | -0.001198753
75 |  | -0.04890333 | -0.01038961 | -0.01205022 | -0.004734528 | -0.003561737 | -0.001198753
100 |  | -0.04955321 | -0.01183261 | -0.01293503 | -0.003381806 | -0.003476934 | -0.001438504
214 |  | -0.05101543 | -0.01154401 | -0.0130193 | -0.003381806 | -0.003816147 | -0.006832894
244 |  | -0.05004062 | -0.01298701 | -0.01310356 | -0.003381806 | -0.00390095 | -0.007312395
264 |  | -0.05052803 | -0.01298701 | -0.0128929 | -0.003381806 | -0.00390095 | -0.00743227
Overall Relative Difference
|  | I2 | F2 | V2 | X2 | M2 | G2
|  | 0.05101543 | 0.01298701 | 0.01310356 | 0.005410889 | 0.00390095 | 0.00743227

## 55%
Mass (Transposed Data) [g]
| Sample No. | I3 | F3 | V3 | X3 | M3
Hours
0 |  | 35.4326 | 32.0926 | 33.5233 | 36.5 | 35.4475
7 |  | 35.3965 | 32.0901 | 33.5146 | 36.4995 | 35.4374
24 |  | 35.3915 | 32.0895 | 33.5138 | 36.4993 | 35.4363
48 |  | 35.3898 | 32.0897 | 33.5133 | 36.4983 | 35.435
75 |  | 35.3916 | 32.0905 | 33.5158 | 36.5 | 35.437
100 |  | 35.3895 | 32.0886 | 33.5133 | 36.4985 | 35.4355
214 |  | 35.3895 | 32.0885 | 33.5129 | 36.498 | 35.435
244 |  | 35.3892 | 32.0882 | 33.5136 | 36.4983 | 35.435
264 |  | 35.389 | 32.0883 | 33.5128 | 36.4981 | 35.435
Empty Container Mass (Transposed Data) [g]
| Sample No. | I3 | F3 | V3 | X3 | M3
|  | 34.4282 | 31.5444 | 32.9226 | 36.2508 | 34.147
Sample Mass - Empty Container Mass [g]
| Sample No. | I3 | F3 | V3 | X3 | M3
Hours
0 |  | 1.0044 | 0.5482 | 0.6007 | 0.2492 | 1.3005
7 |  | 0.9683 | 0.5457 | 0.592 | 0.2487 | 1.2904
24 |  | 0.9633 | 0.5451 | 0.5912 | 0.2485 | 1.2893
48 |  | 0.9616 | 0.5453 | 0.5907 | 0.2475 | 1.288
75 |  | 0.9634 | 0.5461 | 0.5932 | 0.2492 | 1.29
100 |  | 0.9613 | 0.5442 | 0.5907 | 0.2477 | 1.2885
214 |  | 0.9613 | 0.5441 | 0.5903 | 0.2472 | 1.288
244 |  | 0.961 | 0.5438 | 0.591 | 0.2475 | 1.288
264 |  | 0.9608 | 0.5439 | 0.5902 | 0.2473 | 1.288
Values from (Sample Mass - Empty Container Mass) [g]
|  | I3 | F3 | V3 | X3 | M3
Maximum |  | 1.0044 | 0.5482 | 0.6007 | 0.2492 | 1.3005
Minimum |  | 0.9608 | 0.5438 | 0.5902 | 0.2472 | 1.288
Difference |  | 0.0436 | 0.0044 | 0.0105 | 0.002 | 0.0125
Relative Diff. |  | 0.043409 | 0.008026268 | 0.01747961 | 0.008025682 | 0.009611688
Relative Weight Difference
Hours |  | I3(dG/G) | F3(dG/G) | V3(dG/G) | X3(dG/G) | M3(dG/G)
0 |  | 0 | 0 | 0 | 0 | 0
7 |  | -0.03594186 | -0.004560379 | -0.0144831 | -0.002006421 | -0.007766244
24 |  | -0.04091995 | -0.00565487 | -0.01581488 | -0.002808989 | -0.008612072
48 |  | -0.0426125 | -0.00529004 | -0.01664724 | -0.00682183 | -0.009611688
75 |  | -0.04082039 | -0.003830719 | -0.01248543 | 0 | -0.008073818
100 |  | -0.04291119 | -0.007296607 | -0.01664724 | -0.006019262 | -0.00922722
214 |  | -0.04291119 | -0.007479022 | -0.01731313 | -0.008025682 | -0.009611688
244 |  | -0.04320988 | -0.008026268 | -0.01614783 | -0.00682183 | -0.009611688
264 |  | -0.043409 | -0.007843853 | -0.01747961 | -0.007624398 | -0.009611688
Overall Relative Difference
|  | I3 | F3 | V3 | X3 | M3
|  | 0.043409 | 0.008026268 | 0.01747961 | 0.008025682 | 0.009611688

## 68.9%
Mass (Transposed Data) [g]
| Sample No. | I4 | F4 | V4 | M4 | X4
Hours
0 |  | 32.5263 | 34.2865 | 34.7633 | 33.6404 | 35.1148
7 |  | 32.407 | 34.2751 | 34.7364 | 33.6329 | 35.1132
24 |  | 32.3734 | 34.2748 | 34.7323 | 33.6322 | 35.1136
48 |  | 32.369 | 34.2747 | 34.7319 | 33.632 | 35.113
75 |  | 32.3712 | 34.2739 | 34.7316 | 33.6313 | 35.1123
100 |  | 32.3675 | 34.2742 | 34.7315 | 33.6315 | 35.1126
214 |  | 32.3669 | 34.2739 | 34.7315 | 33.6314 | 35.1104
244 |  | 32.3672 | 34.2737 | 34.7313 | 33.631 | 35.11
264 |  | 32.3677 | 34.2738 | 34.7312 | 33.6309 | 35.1099
Empty Container Mass (Transposed Data) [g]
| Sample No. | I4 | F4 | V4 | M4 | X4
|  | 31.4742 | 33.7807 | 33.5663 | 32.6501 | 34.409
Sample Mass - Empty Container Mass [g]
| Sample No. | I4 | F4 | V4 | M4 | X4
Hours
0 |  | 1.0521 | 0.5058 | 1.197 | 0.9903 | 0.7058
7 |  | 0.9328 | 0.4944 | 1.1701 | 0.9828 | 0.7042
24 |  | 0.8992 | 0.4941 | 1.166 | 0.9821 | 0.7046
48 |  | 0.8948 | 0.494 | 1.1656 | 0.9819 | 0.704
75 |  | 0.897 | 0.4932 | 1.1653 | 0.9812 | 0.7033
100 |  | 0.8933 | 0.4935 | 1.1652 | 0.9814 | 0.7036
214 |  | 0.8927 | 0.4932 | 1.1652 | 0.9813 | 0.7014
244 |  | 0.893 | 0.493 | 1.165 | 0.9809 | 0.701
264 |  | 0.8935 | 0.4931 | 1.1649 | 0.9808 | 0.7009
Values from (Sample Mass - Empty Container Mass) [g]
|  | I4 | F4 | V4 | M4 | X4
Maximum |  | 1.0521 | 0.5058 | 1.197 | 0.9903 | 0.7058
Minimum |  | 0.8927 | 0.493 | 1.1649 | 0.9808 | 0.7009
Difference |  | 0.1594 | 0.0128 | 0.0321 | 0.0095 | 0.0049
Relative Diff. |  | 0.1515065 | 0.02530645 | 0.02681704 | 0.009593053 | 0.006942477
Relative Weight Difference
Hours |  | I4(dG/G) | F4(dG/G) | V4(dG/G) | M4(dG/G) | X4(dG/G)
0 |  | 0 | 0 | 0 | 0 | 0
7 |  | -0.1133923 | -0.02253855 | -0.02247285 | -0.007573463 | -0.002266931
24 |  | -0.1453284 | -0.02313167 | -0.02589808 | -0.008280319 | -0.001700198
48 |  | -0.1495105 | -0.02332938 | -0.02623225 | -0.008482278 | -0.002550298
75 |  | -0.1474194 | -0.02491103 | -0.02648287 | -0.009189135 | -0.00354208
100 |  | -0.1509362 | -0.02431791 | -0.02656642 | -0.008987176 | -0.00311703
214 |  | -0.1515065 | -0.02491103 | -0.02656642 | -0.009088155 | -0.006234061
244 |  | -0.1512214 | -0.02530645 | -0.0267335 | -0.009492073 | -0.006800793
264 |  | -0.1507461 | -0.02510874 | -0.02681704 | -0.009593053 | -0.006942477
Overall Relative Difference
|  | I4 | F4 | V4 | M4 | X4
|  | 0.1515065 | 0.02530645 | 0.02681704 | 0.009593053 | 0.006942477

## 92.5%
Mass (Transposed Data) [g]
| Sample No. | I5 | F5 | V5 | M5
Hours
0 |  | 32.4345 | 31.3718 | 34.4672 | 36.8674
7 |  | 32.1289 | 31.3469 | 34.3759 | 36.8265
24 |  | 32.0182 | 31.3468 | 34.3719 | 36.8249
48 |  | 32.015 | 31.3456 | 34.3709 | 36.8233
75 |  | 32.0158 | 31.3454 | 34.3728 | 36.8237
100 |  | 32.0146 | 31.3462 | 34.3722 | 36.8241
214 |  | 32.0141 | 31.346 | 34.3718 | 36.8238
244 |  | 32.0136 | 31.346 | 34.3694 | 36.8248
264 |  | 32.0138 | 31.3461 | 34.3696 | 36.8253
Empty Container Mass (Transposed Data) [g]
| Sample No. | I5 | F5 | V5 | M5
|  | 31.138 | 31.0541 | 33.3373 | 35.2398
Sample Mass - Empty Container Mass [g]
| Sample No. | I5 | F5 | V5 | M5
Hours
0 |  | 1.2965 | 0.3177 | 1.1299 | 1.6276
7 |  | 0.9909 | 0.2928 | 1.0386 | 1.5867
24 |  | 0.8802 | 0.2927 | 1.0346 | 1.5851
48 |  | 0.877 | 0.2915 | 1.0336 | 1.5835
75 |  | 0.8778 | 0.2913 | 1.0355 | 1.5839
100 |  | 0.8766 | 0.2921 | 1.0349 | 1.5843
214 |  | 0.8761 | 0.2919 | 1.0345 | 1.584
244 |  | 0.8756 | 0.2919 | 1.0321 | 1.585
264 |  | 0.8758 | 0.292 | 1.0323 | 1.5855
Values from (Sample Mass - Empty Container Mass) [g]
|  | I5 | F5 | V5 | M5
Maximum |  | 1.2965 | 0.3177 | 1.1299 | 1.6276
Minimum |  | 0.8756 | 0.2913 | 1.0321 | 1.5835
Difference |  | 0.4209 | 0.0264 | 0.0978 | 0.0441
Relative Diff. |  | 0.3246433 | 0.08309726 | 0.08655633 | 0.02709511
Relative Weight Difference
Hours |  | I5(dG/G) | F5(dG/G) | V5(dG/G) | M5(dG/G)
0 |  | 0 | 0 | 0 | 0
7 |  | -0.2357115 | -0.07837583 | -0.08080361 | -0.02512902
24 |  | -0.3210953 | -0.07869059 | -0.08434375 | -0.02611207
48 |  | -0.3235634 | -0.08246774 | -0.08522878 | -0.02709511
75 |  | -0.3229464 | -0.08309726 | -0.08354722 | -0.02684935
100 |  | -0.323872 | -0.08057916 | -0.08407824 | -0.02660359
214 |  | -0.3242576 | -0.08120869 | -0.08443225 | -0.02678791
244 |  | -0.3246433 | -0.08120869 | -0.08655633 | -0.02617351
264 |  | -0.324489 | -0.08089393 | -0.08637933 | -0.02586631
Overall Relative Difference
|  | I5 | F5 | V5 | M5
|  | 0.3246433 | 0.08309726 | 0.08655633 | 0.02709511