## Sheet1
Sample name | Sample type | Sample description | Sample dimensions (mm) | XRD results | SEM imagery results | SEM elemental analysis | XRD results after clay separation | Water adsorption and desorption | Mercury porosimetry - sample mass (g), total porosity (%), open:closed pore ratio, average pore diameter (μm)
F1 | render | Two tiny fragments of whitish wall render | 100x100x100 each | Calcite | irregular, cauliflower like surface, occasional compact areas | High amount of Calcium and Oxygen. Aluminium, silicon and potassium also detected in the hollow areas | Kaolinite, illite, |  | 1.22, 60, 1:11, 1-2
F2 | render | Tiny fragment of whitish wall render | 250x200x100 | [5 empty] | 0.9, 55, 1:10, 1-2
I1 | render | A whitish fragment | 250x200x100 | Calcite, quartz, halite | Compact but with occasionally cracked surface. Squarish crystalline structures | Creamy white + grey inclusions - high peaks of calcium and silicon and oxygen + aluminium (cream) + sulphur (grey). Squarish crystals - high peaks of sodium and chlorine. | No clay minerals detected but suspected gypsum | I samples show exceptional absorption and desorption and almost same time of stabilization at both absorption and desorption | 1.36, 60, 4:7, 0.1
I2 | render | Whitish powder | [6 empty] | 1.38, 65, 5:8, 0.1
M1 | render | A whitish fragment with a soiled side | 100x200x100 | Calcite, quartz | cauliflower-florets-like structure, becomes more compact in the reddish-white parts and more irregular with long, bead like structures lying over it in the reddish-green areas | High peaks of calcium, oxygen and carbon (even for the tube-like structures) + magnesium and some iron in the honeycomb-like structure. polygonal-shaped structures shown in reddish M gave higher amounts of silicon and aluminium and oxygen. | Kaolinite, illite, suspected smectite | almost samoe time of stailisation between absorption and desorption | 1.05, 35, 2:5, 1
M2 | render | A whitish fragment with a soiled side | 150x200x100 | [5 empty] | 2.07, 40, 3:7, 1
S1 | render | A whitish fragment, one part being whiter than the soil facing side | 150x250x120 | Calcite, Dolomite in central part | compact, cauliflower-like surface with a layer of essentially, longish structures sandwiched in between. ]. On a closer look, these longish structures look like an agglomeration of polygonal structures | Essentially based of calcium, oxygen and carbon. Also high peaks of silicon and aluminium. A bit of sodium was detected too. | Kaolinite, illite,
S2 | render | A whitish fragment, one part being whiter than the soil facing side | 250x200x100
V1 | render | A whitish fragment | 400x200x150 | reddish surface - calcite, quartz, dolomite, albite and microcline | Very irregular surface structure full of hollow areas in both the external and the inner, whitish parts. The reddish /outer most layer also shows elongated, honeycomb-like and web-like structures. Whitish part has more of the long, rod-like structures. On a closer look, the web-like structure in V red is not always hollow but is occasionally filled with transparent sheet-like structures | high peaks of calcium, oxygen and carbon as well as an important presence of silicon, aluminium and potassium in both reddish and whiter areas. The reddish part of the mortar also showed important peaks of oxygen, magnesium and iron. The whitish part showed lower peaks of these as well as sodium and chlorine. | Kaolinite, illite, |  | 1.03, 40, ?, 0.2
V2 | render | Tiny whitish fragments with a reddish outer (top most) layer |  | whitish core - Calcite, quartz |  |  |  |  | 2.21, 40, 3:7, 0.2
X1 | mortar | A whitish fragment, gets dirty towards ground-facing side, green towards the opposite, top-facing part | 150x200x100 | Calcite | irregular but quite compact structure, verging towards the cauliflower-like structure | Both green and white areas showed high amounts of calcium, oxygen and carbon. Silicon and aluminium were also detected while iron was higher in the apparently soil-stained reddish area. | Kaolinite, illite, | Exceptional difficulty in stabilisation and exceptionally different order of weight change. Acted erratically by first desorbing in absorbtion and then absorbing in desorption.
G1 | mortar | a light, whitish-brown fragment | 150x250x200 | Calcite, quartz | irregular, cauliflower like surface, occasional compact areas and occasional transparent sheet- like structure | high amount of calcium, carbon and oxygen (even in the sheet-like structure). Magnesium and Iron were also detected.
X2 | Suspected marble tessera | Tessera is covered with a greyish material at the top and whitish mortar on all its other 5 sides. | 150x150x150 | Calcite, quartz (upper surface) | The most compact, regular structure but surface has occasional whiter globules of a tinier, powdery like surface. In the interior of these globules, similar polygonal structures to the ones found on the surface are visible | High peaks of calcium, oxygen and carbon |  |  | 3.09, 10, 1:4, 0.5
G2 | Suspected ceramic tile | Fragment of a reddish-brown tile with a whitish smear and soil-like remains on the side that was attached to the ground | 150x200x200 | Calcite, quartz, albite | Very irregular surface with concave/bowl-like structures that are surrounded by longish, hair like structures and filled in with polygonal, pyramid-like structures | important amount of silicon and aluminium apart from calcium and oxygen and carbon. A higher amount of silicon and oxygen were detected in the hollow structures. The hair-like structures gave sodium and potassium peaks too. | No clay minerals detected |  | 1.45, 20, 1:5, 0.05