## Raw Data
( last absorption )
| Date&Time Of Reading | 08/12 (10:00) | 08/12 (17:00) | 09/12 (11:00) | 10/12 (11:00) | 11/12 (14:00) | 12/12 (15:00) | 17/12 (9:00) | 18/12 (15:00) | 19/12 (11:00)
| Hours From Start | 0 | 7 | 24 | 48 | 75 | 100 | 214 | 244 | 264
Sample Name: | Empty Container Mass |  | Sample+Container Mass
| [g] |  | [g]
F1 | 33.2788 | 33.8804 | 33.8769 | 33.8772 | 33.8766 | 33.8763 | 33.8765 | 33.8756 | 33.8753 | 33.8754
F2 | 32.2631 | 32.6096 | 32.6068 | 32.6062 | 32.6055 | 32.606 | 32.6055 | 32.6056 | 32.6051 | 32.6051
F3 | 31.5444 | 32.0926 | 32.0901 | 32.0895 | 32.0897 | 32.0905 | 32.0886 | 32.0885 | 32.0882 | 32.0883
F4 | 33.7807 | 34.2865 | 34.2751 | 34.2748 | 34.2747 | 34.2739 | 34.2742 | 34.2739 | 34.2737 | 34.2738
F5 | 31.0541 | 31.3718 | 31.3469 | 31.3468 | 31.3456 | 31.3454 | 31.3462 | 31.346 | 31.346 | 31.3461
I1 | 29.9293 | 30.8317 | 30.8243 | 30.8206 | 30.82 | 30.8206 | 30.8189 | 30.8184 | 30.8188 | 30.8188
I2 | 36.9161 | 37.5316 | 37.5086 | 37.5023 | 37.5004 | 37.5015 | 37.5011 | 37.5002 | 37.5008 | 37.5005
I3 | 34.4282 | 35.4326 | 35.3965 | 35.3915 | 35.3898 | 35.3916 | 35.3895 | 35.3895 | 35.3892 | 35.389
I4 | 31.4742 | 32.5263 | 32.407 | 32.3734 | 32.369 | 32.3712 | 32.3675 | 32.3669 | 32.3672 | 32.3677
I5 | 31.138 | 32.4345 | 32.1289 | 32.0182 | 32.015 | 32.0158 | 32.0146 | 32.0141 | 32.0136 | 32.0138
M1 | 32.7823 | 33.7397 | 33.7367 | 33.7373 | 33.7356 | 33.7379 | 33.7356 | 33.7358 | 33.7355 | 33.7357
M2 | 37.328 | 38.5072 | 38.5042 | 38.5038 | 38.5026 | 38.503 | 38.5031 | 38.5027 | 38.5026 | 38.5026
M3 | 34.147 | 35.4475 | 35.4374 | 35.4363 | 35.435 | 35.437 | 35.4355 | 35.435 | 35.435 | 35.435
M4 | 32.6501 | 33.6404 | 33.6329 | 33.6322 | 33.632 | 33.6313 | 33.6315 | 33.6314 | 33.631 | 33.6309
M5 | 35.2398 | 36.8674 | 36.8265 | 36.8249 | 36.8233 | 36.8237 | 36.8241 | 36.8238 | 36.8248 | 36.8253
V1 | 34.1525 | 35.8534 | 35.8507 | 35.8475 | 35.8442 | 35.8462 | 35.8468 | 35.8448 | 35.8448 | 35.8453
V2 | 32.106 | 34.4794 | 34.4587 | 34.4507 | 34.4496 | 34.4508 | 34.4487 | 34.4485 | 34.4483 | 34.4488
V3 | 32.9226 | 33.5233 | 33.5146 | 33.5138 | 33.5133 | 33.5158 | 33.5133 | 33.5129 | 33.5136 | 33.5128
V4 | 33.5663 | 34.7633 | 34.7364 | 34.7323 | 34.7319 | 34.7316 | 34.7315 | 34.7315 | 34.7313 | 34.7312
V5 | 33.3373 | 34.4672 | 34.3759 | 34.3719 | 34.3709 | 34.3728 | 34.3722 | 34.3718 | 34.3694 | 34.3696
X1 | 30.7754 | 31.5806 | 31.5791 | 31.5798 | 31.5785 | 31.5785 | 31.5794 | 31.5788 | 31.5775 | 31.577
X2 | 29.7012 | 29.9969 | 29.9971 | 29.9964 | 29.9958 | 29.9955 | 29.9959 | 29.9959 | 29.9959 | 29.9959
X3 | 36.2508 | 36.5 | 36.4995 | 36.4993 | 36.4983 | 36.5 | 36.4985 | 36.498 | 36.4983 | 36.4981
X4 | 34.409 | 35.1148 | 35.1132 | 35.1136 | 35.113 | 35.1123 | 35.1126 | 35.1104 | 35.11 | 35.1099
G1 | 31.3665 | 32.6982 | 32.6967 | 32.6971 | 32.6959 | 32.6976 | 32.696 | 32.6955 | 32.6955 | 32.6959
G2 | 27.9215 | 28.7557 | 28.7549 | 28.7548 | 28.7547 | 28.7547 | 28.7545 | 28.75 | 28.7496 | 28.7495
S1 | 33.0406 | 33.7386 | 33.7363 | 33.7366 | 33.7355 | 33.737 | 33.735 | 33.7349 | 33.7347 | 33.7349

## F
Mass (Transposed Data) [g]
| Sample No. | F1 | F2 | F3 | F4 | F5
Hours
0 |  | 33.8804 | 32.6096 | 32.0926 | 34.2865 | 31.3718
7 |  | 33.8769 | 32.6068 | 32.0901 | 34.2751 | 31.3469
24 |  | 33.8772 | 32.6062 | 32.0895 | 34.2748 | 31.3468
48 |  | 33.8766 | 32.6055 | 32.0897 | 34.2747 | 31.3456
75 |  | 33.8763 | 32.606 | 32.0905 | 34.2739 | 31.3454
100 |  | 33.8765 | 32.6055 | 32.0886 | 34.2742 | 31.3462
214 |  | 33.8756 | 32.6056 | 32.0885 | 34.2739 | 31.346
244 |  | 33.8753 | 32.6051 | 32.0882 | 34.2737 | 31.346
264 |  | 33.8754 | 32.6051 | 32.0883 | 34.2738 | 31.3461
Empty Container Mass (Transposed Data) [g]
| Sample No. | F1 | F2 | F3 | F4 | F5
|  | 33.2788 | 32.2631 | 31.5444 | 33.7807 | 31.0541
Sample Mass - Empty Container Mass [g]
| Sample No. | F1 | F2 | F3 | F4 | F5
Hours
0 |  | 0.6016 | 0.3465 | 0.5482 | 0.5058 | 0.3177
7 |  | 0.5981 | 0.3437 | 0.5457 | 0.4944 | 0.2928
24 |  | 0.5984 | 0.3431 | 0.5451 | 0.4941 | 0.2927
48 |  | 0.5978 | 0.3424 | 0.5453 | 0.494 | 0.2915
75 |  | 0.5975 | 0.3429 | 0.5461 | 0.4932 | 0.2913
100 |  | 0.5977 | 0.3424 | 0.5442 | 0.4935 | 0.2921
214 |  | 0.5968 | 0.3425 | 0.5441 | 0.4932 | 0.2919
244 |  | 0.5965 | 0.342 | 0.5438 | 0.493 | 0.2919
264 |  | 0.5966 | 0.342 | 0.5439 | 0.4931 | 0.292
Values from (Sample Mass - Empty Container Mass) [g]
|  | F1 | F2 | F3 | F4 | F5
Maximum |  | 0.6016 | 0.3465 | 0.5482 | 0.5058 | 0.3177
Minimum |  | 0.5965 | 0.342 | 0.5438 | 0.493 | 0.2913
Difference |  | 0.0051 | 0.0045 | 0.0044 | 0.0128 | 0.0264
Relative Diff. |  | 0.0084774 | 0.012987 | 0.0080263 | 0.025306 | 0.083097
Relative Weight Difference
Hours |  | F1(dG/G) | F2(dG/G) | F3(dG/G) | F4(dG/G) | F5(dG/G)
0 |  | 0 | 0 | 0 | 0 | 0
7 |  | -0.0058178 | -0.0080808 | -0.0045604 | -0.022539 | -0.078376
24 |  | -0.0053191 | -0.0098124 | -0.0056549 | -0.023132 | -0.078691
48 |  | -0.0063165 | -0.011833 | -0.00529 | -0.023329 | -0.082468
75 |  | -0.0068152 | -0.01039 | -0.0038307 | -0.024911 | -0.083097
100 |  | -0.0064827 | -0.011833 | -0.0072966 | -0.024318 | -0.080579
214 |  | -0.0079787 | -0.011544 | -0.007479 | -0.024911 | -0.081209
244 |  | -0.0084774 | -0.012987 | -0.0080263 | -0.025306 | -0.081209
264 |  | -0.0083112 | -0.012987 | -0.0078439 | -0.025109 | -0.080894
Overall Relative Difference
|  | F1 | F2 | F3 | F4 | F5
|  | 0.0084774 | 0.012987 | 0.0080263 | 0.025306 | 0.083097

## I
Mass (Transposed Data) [g]
| Sample No. | I1 | I2 | I3 | I4 | I5
Hours
0 |  | 30.8317 | 37.5316 | 35.4326 | 32.5263 | 32.4345
7 |  | 30.8243 | 37.5086 | 35.3965 | 32.407 | 32.1289
24 |  | 30.8206 | 37.5023 | 35.3915 | 32.3734 | 32.0182
48 |  | 30.82 | 37.5004 | 35.3898 | 32.369 | 32.015
75 |  | 30.8206 | 37.5015 | 35.3916 | 32.3712 | 32.0158
100 |  | 30.8189 | 37.5011 | 35.3895 | 32.3675 | 32.0146
214 |  | 30.8184 | 37.5002 | 35.3895 | 32.3669 | 32.0141
244 |  | 30.8188 | 37.5008 | 35.3892 | 32.3672 | 32.0136
264 |  | 30.8188 | 37.5005 | 35.389 | 32.3677 | 32.0138
Empty Container Mass (Transposed Data) [g]
| Sample No. | I1 | I2 | I3 | I4 | I5
|  | 29.9293 | 36.9161 | 34.4282 | 31.4742 | 31.138
Sample Mass - Empty Container Mass [g]
| Sample No. | I1 | I2 | I3 | I4 | I5
Hours
0 |  | 0.9024 | 0.6155 | 1.0044 | 1.0521 | 1.2965
7 |  | 0.895 | 0.5925 | 0.9683 | 0.9328 | 0.9909
24 |  | 0.8913 | 0.5862 | 0.9633 | 0.8992 | 0.8802
48 |  | 0.8907 | 0.5843 | 0.9616 | 0.8948 | 0.877
75 |  | 0.8913 | 0.5854 | 0.9634 | 0.897 | 0.8778
100 |  | 0.8896 | 0.585 | 0.9613 | 0.8933 | 0.8766
214 |  | 0.8891 | 0.5841 | 0.9613 | 0.8927 | 0.8761
244 |  | 0.8895 | 0.5847 | 0.961 | 0.893 | 0.8756
264 |  | 0.8895 | 0.5844 | 0.9608 | 0.8935 | 0.8758
Values from (Sample Mass - Empty Container Mass) [g]
|  | I1 | I2 | I3 | I4 | I5
Maximum |  | 0.9024 | 0.6155 | 1.0044 | 1.0521 | 1.2965
Minimum |  | 0.8891 | 0.5841 | 0.9608 | 0.8927 | 0.8756
Difference |  | 0.0133 | 0.0314 | 0.0436 | 0.1594 | 0.4209
Relative Diff. |  | 0.014738 | 0.051015 | 0.043409 | 0.15151 | 0.32464
Relative Weight Difference
Hours |  | I1(dG/G) | I2(dG/G) | I3(dG/G) | I4(dG/G) | I5(dG/G)
0 |  | 0 | 0 | 0 | 0 | 0
7 |  | -0.0082004 | -0.037368 | -0.035942 | -0.11339 | -0.23571
24 |  | -0.012301 | -0.047604 | -0.04092 | -0.14533 | -0.3211
48 |  | -0.012965 | -0.05069 | -0.042613 | -0.14951 | -0.32356
75 |  | -0.012301 | -0.048903 | -0.04082 | -0.14742 | -0.32295
100 |  | -0.014184 | -0.049553 | -0.042911 | -0.15094 | -0.32387
214 |  | -0.014738 | -0.051015 | -0.042911 | -0.15151 | -0.32426
244 |  | -0.014295 | -0.050041 | -0.04321 | -0.15122 | -0.32464
264 |  | -0.014295 | -0.050528 | -0.043409 | -0.15075 | -0.32449
Overall Relative Difference
|  | I1 | I2 | I3 | I4 | I5
|  | 0.014738 | 0.051015 | 0.043409 | 0.15151 | 0.32464

## M
Mass (Transposed Data) [g]
| Sample No. | M1 | M2 | M3 | M4 | M5
Hours
0 |  | 33.7397 | 38.5072 | 35.4475 | 33.6404 | 36.8674
7 |  | 33.7367 | 38.5042 | 35.4374 | 33.6329 | 36.8265
24 |  | 33.7373 | 38.5038 | 35.4363 | 33.6322 | 36.8249
48 |  | 33.7356 | 38.5026 | 35.435 | 33.632 | 36.8233
75 |  | 33.7379 | 38.503 | 35.437 | 33.6313 | 36.8237
100 |  | 33.7356 | 38.5031 | 35.4355 | 33.6315 | 36.8241
214 |  | 33.7358 | 38.5027 | 35.435 | 33.6314 | 36.8238
244 |  | 33.7355 | 38.5026 | 35.435 | 33.631 | 36.8248
264 |  | 33.7357 | 38.5026 | 35.435 | 33.6309 | 36.8253
Empty Container Mass (Transposed Data) [g]
| Sample No. | M1 | M2 | M3 | M4 | M5
|  | 32.7823 | 37.328 | 34.147 | 32.6501 | 35.2398
Sample Mass - Empty Container Mass [g]
| Sample No. | M1 | M2 | M3 | M4 | M5
Hours
0 |  | 0.9574 | 1.1792 | 1.3005 | 0.9903 | 1.6276
7 |  | 0.9544 | 1.1762 | 1.2904 | 0.9828 | 1.5867
24 |  | 0.955 | 1.1758 | 1.2893 | 0.9821 | 1.5851
48 |  | 0.9533 | 1.1746 | 1.288 | 0.9819 | 1.5835
75 |  | 0.9556 | 1.175 | 1.29 | 0.9812 | 1.5839
100 |  | 0.9533 | 1.1751 | 1.2885 | 0.9814 | 1.5843
214 |  | 0.9535 | 1.1747 | 1.288 | 0.9813 | 1.584
244 |  | 0.9532 | 1.1746 | 1.288 | 0.9809 | 1.585
264 |  | 0.9534 | 1.1746 | 1.288 | 0.9808 | 1.5855
Values from (Sample Mass - Empty Container Mass) [g]
|  | M1 | M2 | M3 | M4 | M5
Maximum |  | 0.9574 | 1.1792 | 1.3005 | 0.9903 | 1.6276
Minimum |  | 0.9532 | 1.1746 | 1.288 | 0.9808 | 1.5835
Difference |  | 0.0042 | 0.0046 | 0.0125 | 0.0095 | 0.0441
Relative Diff. |  | 0.0043869 | 0.0039009 | 0.0096117 | 0.0095931 | 0.027095
Relative Weight Difference
Hours |  | M1(dG/G) | M2(dG/G) | M3(dG/G) | M4(dG/G) | M5(dG/G)
0 |  | 0 | 0 | 0 | 0 | 0
7 |  | -0.0031335 | -0.0025441 | -0.0077662 | -0.0075735 | -0.025129
24 |  | -0.0025068 | -0.0028833 | -0.0086121 | -0.0082803 | -0.026112
48 |  | -0.0042824 | -0.0039009 | -0.0096117 | -0.0084823 | -0.027095
75 |  | -0.0018801 | -0.0035617 | -0.0080738 | -0.0091891 | -0.026849
100 |  | -0.0042824 | -0.0034769 | -0.0092272 | -0.0089872 | -0.026604
214 |  | -0.0040735 | -0.0038161 | -0.0096117 | -0.0090882 | -0.026788
244 |  | -0.0043869 | -0.0039009 | -0.0096117 | -0.0094921 | -0.026174
264 |  | -0.004178 | -0.0039009 | -0.0096117 | -0.0095931 | -0.025866
Overall Relative Difference
|  | M1 | M2 | M3 | M4 | M5
|  | 0.0043869 | 0.0039009 | 0.0096117 | 0.0095931 | 0.027095

## V
Mass (Transposed Data) [g]
| Sample No. | V1 | V2 | V3 | V4 | V5
Hours
0 |  | 35.8534 | 34.4794 | 33.5233 | 34.7633 | 34.4672
7 |  | 35.8507 | 34.4587 | 33.5146 | 34.7364 | 34.3759
24 |  | 35.8475 | 34.4507 | 33.5138 | 34.7323 | 34.3719
48 |  | 35.8442 | 34.4496 | 33.5133 | 34.7319 | 34.3709
75 |  | 35.8462 | 34.4508 | 33.5158 | 34.7316 | 34.3728
100 |  | 35.8468 | 34.4487 | 33.5133 | 34.7315 | 34.3722
214 |  | 35.8448 | 34.4485 | 33.5129 | 34.7315 | 34.3718
244 |  | 35.8448 | 34.4483 | 33.5136 | 34.7313 | 34.3694
264 |  | 35.8453 | 34.4488 | 33.5128 | 34.7312 | 34.3696
Empty Container Mass (Transposed Data) [g]
| Sample No. | V1 | V2 | V3 | V4 | V5
|  | 34.1525 | 32.106 | 32.9226 | 33.5663 | 33.3373
Sample Mass - Empty Container Mass [g]
| Sample No. | V1 | V2 | V3 | V4 | V5
Hours
0 |  | 1.7009 | 2.3734 | 0.6007 | 1.197 | 1.1299
7 |  | 1.6982 | 2.3527 | 0.592 | 1.1701 | 1.0386
24 |  | 1.695 | 2.3447 | 0.5912 | 1.166 | 1.0346
48 |  | 1.6917 | 2.3436 | 0.5907 | 1.1656 | 1.0336
75 |  | 1.6937 | 2.3448 | 0.5932 | 1.1653 | 1.0355
100 |  | 1.6943 | 2.3427 | 0.5907 | 1.1652 | 1.0349
214 |  | 1.6923 | 2.3425 | 0.5903 | 1.1652 | 1.0345
244 |  | 1.6923 | 2.3423 | 0.591 | 1.165 | 1.0321
264 |  | 1.6928 | 2.3428 | 0.5902 | 1.1649 | 1.0323
Values from (Sample Mass - Empty Container Mass) [g]
|  | V1 | V2 | V3 | V4 | V5
Maximum |  | 1.7009 | 2.3734 | 0.6007 | 1.197 | 1.1299
Minimum |  | 1.6917 | 2.3423 | 0.5902 | 1.1649 | 1.0321
Difference |  | 0.0092 | 0.0311 | 0.0105 | 0.0321 | 0.0978
Relative Diff. |  | 0.0054089 | 0.013104 | 0.01748 | 0.026817 | 0.086556
Relative Weight Difference
Hours |  | V1(dG/G) | V2(dG/G) | V3(dG/G) | V4(dG/G) | V5(dG/G)
0 |  | 0 | 0 | 0 | 0 | 0
7 |  | -0.0015874 | -0.0087217 | -0.014483 | -0.022473 | -0.080804
24 |  | -0.0034688 | -0.012092 | -0.015815 | -0.025898 | -0.084344
48 |  | -0.0054089 | -0.012556 | -0.016647 | -0.026232 | -0.085229
75 |  | -0.0042331 | -0.01205 | -0.012485 | -0.026483 | -0.083547
100 |  | -0.0038803 | -0.012935 | -0.016647 | -0.026566 | -0.084078
214 |  | -0.0050561 | -0.013019 | -0.017313 | -0.026566 | -0.084432
244 |  | -0.0050561 | -0.013104 | -0.016148 | -0.026734 | -0.086556
264 |  | -0.0047622 | -0.012893 | -0.01748 | -0.026817 | -0.086379
Overall Relative Difference
|  | V1 | V2 | V3 | V4 | V5
|  | 0.0054089 | 0.013104 | 0.01748 | 0.026817 | 0.086556

## X
Mass (Transposed Data) [g]
| Sample No. | X1 | X2 | X3 | X4
Hours
0 |  | 31.5806 | 29.9969 | 36.5 | 35.1148
7 |  | 31.5791 | 29.9971 | 36.4995 | 35.1132
24 |  | 31.5798 | 29.9964 | 36.4993 | 35.1136
48 |  | 31.5785 | 29.9958 | 36.4983 | 35.113
75 |  | 31.5785 | 29.9955 | 36.5 | 35.1123
100 |  | 31.5794 | 29.9959 | 36.4985 | 35.1126
214 |  | 31.5788 | 29.9959 | 36.498 | 35.1104
244 |  | 31.5775 | 29.9959 | 36.4983 | 35.11
264 |  | 31.577 | 29.9959 | 36.4981 | 35.1099
Empty Container Mass (Transposed Data) [g]
| Sample No. | X1 | X2 | X3 | X4
|  | 30.7754 | 29.7012 | 36.2508 | 34.409
Sample Mass - Empty Container Mass [g]
| Sample No. | X1 | X2 | X3 | X4
Hours
0 |  | 0.8052 | 0.2957 | 0.2492 | 0.7058
7 |  | 0.8037 | 0.2959 | 0.2487 | 0.7042
24 |  | 0.8044 | 0.2952 | 0.2485 | 0.7046
48 |  | 0.8031 | 0.2946 | 0.2475 | 0.704
75 |  | 0.8031 | 0.2943 | 0.2492 | 0.7033
100 |  | 0.804 | 0.2947 | 0.2477 | 0.7036
214 |  | 0.8034 | 0.2947 | 0.2472 | 0.7014
244 |  | 0.8021 | 0.2947 | 0.2475 | 0.701
264 |  | 0.8016 | 0.2947 | 0.2473 | 0.7009
Values from (Sample Mass - Empty Container Mass) [g]
|  | X1 | X2 | X3 | X4
Maximum |  | 0.8052 | 0.2959 | 0.2492 | 0.7058
Minimum |  | 0.8016 | 0.2943 | 0.2472 | 0.7009
Difference |  | 0.0036 | 0.0016 | 0.002 | 0.0049
Relative Diff. |  | 0.0044709 | 0.0054109 | 0.0080257 | 0.0069425
Relative Weight Difference
Hours |  | X1(dG/G) | X2(dG/G) | X3(dG/G) | X4(dG/G)
0 |  | 0 | 0 | 0 | 0
7 |  | -0.0018629 | 0.00067636 | -0.0020064 | -0.0022669
24 |  | -0.00099354 | -0.0016909 | -0.002809 | -0.0017002
48 |  | -0.002608 | -0.00372 | -0.0068218 | -0.0025503
75 |  | -0.002608 | -0.0047345 | 0 | -0.0035421
100 |  | -0.0014903 | -0.0033818 | -0.0060193 | -0.003117
214 |  | -0.0022355 | -0.0033818 | -0.0080257 | -0.0062341
244 |  | -0.00385 | -0.0033818 | -0.0068218 | -0.0068008
264 |  | -0.0044709 | -0.0033818 | -0.0076244 | -0.0069425
Overall Relative Difference
|  | X1 | X2 | X3 | X4
|  | 0.0044709 | 0.0054109 | 0.0080257 | 0.0069425

## G
Mass (Transposed Data) [g]
| Sample No. | G1 | G2
Hours
0 |  | 32.6982 | 28.7557
7 |  | 32.6967 | 28.7549
24 |  | 32.6971 | 28.7548
48 |  | 32.6959 | 28.7547
75 |  | 32.6976 | 28.7547
100 |  | 32.696 | 28.7545
214 |  | 32.6955 | 28.75
244 |  | 32.6955 | 28.7496
264 |  | 32.6959 | 28.7495
Empty Container Mass (Transposed Data) [g]
| Sample No. | G1 | G2
|  | 31.3665 | 27.9215
Sample Mass - Empty Container Mass [g]
| Sample No. | G1 | G2
Hours
0 |  | 1.3317 | 0.8342
7 |  | 1.3302 | 0.8334
24 |  | 1.3306 | 0.8333
48 |  | 1.3294 | 0.8332
75 |  | 1.3311 | 0.8332
100 |  | 1.3295 | 0.833
214 |  | 1.329 | 0.8285
244 |  | 1.329 | 0.8281
264 |  | 1.3294 | 0.828
Values from (Sample Mass - Empty Container Mass) [g]
|  | G1 | G2
Maximum |  | 1.3317 | 0.8342
Minimum |  | 1.329 | 0.828
Difference |  | 0.0027 | 0.0062
Relative Diff. |  | 0.0020275 | 0.0074323
Relative Weight Difference
Hours |  | G1(dG/G) | G2(dG/G)
0 |  | 0 | 0
7 |  | -0.0011264 | -0.000959
24 |  | -0.00082601 | -0.0010789
48 |  | -0.0017271 | -0.0011988
75 |  | -0.00045055 | -0.0011988
100 |  | -0.001652 | -0.0014385
214 |  | -0.0020275 | -0.0068329
244 |  | -0.0020275 | -0.0073124
264 |  | -0.0017271 | -0.0074323
Overall Relative Difference
|  | G1 | G2
|  | 0.0020275 | 0.0074323