## Raw Data
|  |  |  | Date&Time Of Reading | 24/11 (10am) | 24/11 (4pm) | 25/11 (9am) | 25/11 (5pm) | 26/11 (9am) | 26/11 (4pm) | 27/11 (9am) | 27/11 (5pm) | 28/11 (9am) | 01/12 (10am) | 01/12 (5pm) | 02/12 (10am) | 02/12 (6pm) | 03/12 (9am) | 05/12 (11am) | 08/12 (10am)
|  |  |  | Hours From Start | 0 | 6 | 23 | 31 | 47 | 54 | 71 | 79 | 91 | 164 | 171 | 188 | 194 | 209 | 259 | 330
|  | Before Drying |  | After Drying
Samples In: | Sample Name | Empty Container | Container+Sample | Sample+Container Mass
|  | Mass | Mass
|  | [g] | [g] | [g]
LiCl/at 11.1% | I1 | 29.9293 | 30.8493 |  | 30.8247 | 30.8298 | 30.8299 | 30.8307 | 30.8306 | 30.8301 | 30.83 | 30.8306 | 30.8316 | 30.8313 | 30.8325 | 30.8321 | 30.833 | 30.8324 | 30.834 | 30.8317
| F1 | 33.2788 | 33.8807 |  | 33.8769 | 33.8743 | 33.8739 | 33.8735 | 33.874 | 33.8737 | 33.8745 | 33.8745 | 33.875 | 33.8796 | 33.8755 | 33.8744 | 33.877 | 33.8792 | 33.8773 | 33.8804
| V1 | 34.1525 | 35.8669 |  | 35.8492 | 35.8519 | 35.8518 | 35.8509 | 35.8518 | 35.8519 | 35.8518 | 35.8525 | 35.854 | 35.854 | 35.8544 | 35.853 | 35.8542 | 35.8544 | 35.853 | 35.8534
| X1 | 30.7754 | 31.5822 |  | 31.5776 | 31.5775 | 31.5767 | 31.5765 | 31.5772 | 31.5776 | 31.5778 | 31.5789 | 31.5776 | 31.5787 | 31.5788 | 31.5803 | 31.5811 | 31.5803 | 31.582 | 31.5806
| M1 | 32.7823 | 33.7411 |  | 33.7362 | 33.7385 | 33.7368 | 33.738 | 33.7382 | 33.7375 | 33.7376 | 33.7388 | 33.7396 | 33.7397 | 33.7392 | 33.7389 | 33.7402 | 33.7407 | 33.7417 | 33.7397
| S1 | 33.0406 | 33.7393 |  | 33.7365 | 33.7447 | 33.7441 | 33.739 | 33.7378 | 33.7375 | 33.7375 | 33.7383 | 33.739 | 33.7383 | 33.7396 | 33.7389 | 33.7406 | 33.7394 | 33.7406 | 33.7386
| G1 | 31.3665 | 32.7001 |  | 32.697 | 32.7008 | 32.6983 | 32.6974 | 32.6973 | 32.697 | 32.6973 | 32.6977 | 32.698 | 32.7013 | 32.6996 | 32.6996 | 32.7013 | 32.7 | 32.7 | 32.6982
| Control Mass | 33.1117 | 33.1104 |  | 33.112 | 33.112 | 33.1119 | 33.1134 | 33.1135 | 33.1113 | 33.1113
K2CO3/at 42.8% | I2 | 36.9161 | 37.5278 |  | 37.508 | 37.5292 | 37.5329 | 37.5313 | 37.532 | 37.5324 | 37.5314 | 37.532 | 37.5321 | 37.5342 | 37.5324 | 37.533 | 37.5329 | 37.5332 | 37.5331 | 37.5316
| F2 | 32.2631 | 32.61 |  | 32.6095 | 32.6109 | 32.6106 | 32.6102 | 32.6096 | 32.6097 | 32.6092 | 32.6095 | 32.6098 | 32.6093 | 32.609 | 32.6101 | 32.6101 | 32.6102 | 32.6097 | 32.6096
| V2 | 32.106 | 34.4781 |  | 34.4524 | 34.475 | 34.4795 | 34.4783 | 34.4788 | 34.4808 | 34.4798 | 34.4793 | 34.4794 | 34.4803 | 34.48 | 34.4808 | 34.4807 | 34.4812 | 34.4808 | 34.4794
| X2 | 29.7012 | 29.9967 |  | 29.9938 | 29.9945 | 29.9948 | 29.9942 | 29.9953 | 29.9958 | 29.9949 | 29.9956 | 30.0003 | 29.9989 | 29.9991 | 29.9992 | 29.9983 | 29.9992 | 29.998 | 29.9969
| M2 | 37.328 | 38.5085 |  | 38.5037 | 38.507 | 38.5128 | 38.5085 | 38.5082 | 38.5077 | 38.507 | 38.5081 | 38.5077 | 38.509 | 38.5076 | 38.5084 | 38.5085 | 38.5091 | 38.509 | 38.5072
| G2 | 27.9215 |  |  | 28.7577 | 28.7547 | 28.7548 | 28.7539 | 28.7555 | 28.7564 | 28.7555 | 28.756 | 28.7561 | 28.7568 | 28.7568 | 28.7568 | 28.7566 | 28.757 | 28.7568 | 28.7557
| Control Mass | 30.1741 | 30.0712 |  | 30.0732 | 30.072 | 30.0725 | 30.0724 | 30.0733 | 30.073 | 30.073
Na2Cr2O7/at 55% | I3 | 34.4282 | 35.4153 |  | 35.4004 | 35.4252 | 35.4315 | 35.4325 | 35.4318 | 35.4328 | 35.435 | 35.4327 | 35.4323 | 35.4337 | 35.4325 | 35.4327 | 35.4326 | 35.4338 | 35.434 | 35.4326
| F3 | 31.5444 | 32.0948 |  | 32.0923 | 32.0931 | 32.0928 | 32.0928 | 32.0932 | 32.0931 | 32.0923 | 32.0933 | 32.0941 | 32.0941 | 32.0946 | 32.0938 | 32.0938 | 32.0945 | 32.0937 | 32.0926
| V3 | 32.9226 | 33.5233 |  | 33.5189 | 33.5234 | 33.523 | 33.523 | 33.5232 | 33.5238 | 33.5271 | 33.5245 | 33.5235 | 33.5249 | 33.5244 | 33.5245 | 33.5239 | 33.525 | 33.5248 | 33.5233
| X3 | 36.2508 | 36.5021 |  | 36.5005 | 36.5006 | 36.5003 | 36.5005 | 36.4999 | 36.5004 | 36.5036 | 36.5005 | 36.5001 | 36.501 | 36.501 | 36.5006 | 36.5001 | 36.5018 | 36.5009 | 36.5
| M3 | 34.147 | 35.464 |  | 35.442 | 35.4471 | 35.447 | 35.447 | 35.4472 | 35.4475 | 35.4475 | 35.4473 | 35.4475 | 35.4479 | 35.4485 | 35.4484 | 35.4474 | 35.448 | 35.4475 | 35.4475
| Control Mass | 28.1777 | 28.1755 |  | 28.1761 | 28.1768 | 28.1761 | 28.1768 | 28.1757 | 28.1751
KI at 68.9% | I4 | 31.4742 | 32.4025 |  | 32.3775 | 32.4393 | 32.4871 | 32.5009 | 32.5161 | 32.5186 | 32.5217 | 32.5245 | 32.5259 | 32.5259 | 32.5248 | 32.5283 | 32.5274 | 32.5267 | 32.527 | 32.5263
| F4 | 33.7807 | 34.2784 |  | 34.2762 | 34.2817 | 34.2813 | 34.2823 | 34.2838 | 34.2834 | 34.2828 | 34.2835 | 34.2859 | 34.2872 | 34.2857 | 34.2874 | 34.2881 | 34.2882 | 34.2872 | 34.2865
| V4 | 33.5663 | 34.7472 |  | 34.7375 | 34.759 | 34.762 | 34.762 | 34.7638 | 34.7633 | 34.7639 | 34.7635 | 34.7639 | 34.7656 | 34.7646 | 34.7644 | 34.764 | 34.7648 | 34.764 | 34.7633
| M4 | 32.6501 | 33.6406 |  | 33.6363 | 33.6393 | 33.6392 | 33.64 | 33.6416 | 33.641 | 33.6403 | 33.6409 | 33.6405 | 33.6399 | 33.6409 | 33.6413 | 33.6412 | 33.642 | 33.6414 | 33.6404
| X4 | 34.409 |  |  | 35.1165 | 35.115 | 35.1137 | 35.1147 | 35.1163 | 35.1149 | 35.1146 | 35.1153 | 35.1154 | 35.1167 | 35.1154 | 35.1162 | 35.1153 | 35.1157 | 35.1157 | 35.1148
| Control Mass | 38.6534 | 38.6512 |  | 38.6523 | 38.6523 | 38.6523 | 38.6518 | 38.6517 | 38.6516 | 38.6512
KNO3/at 92.5% | I5 | 31.138 | 32.0445 |  | 32.0165 | 32.1109 | 32.2303 | 32.2575 | 32.2934 | 32.3084 | 32.336 | 32.3436 | 32.3608 | 32.3803 | 32.382 | 32.389 | 32.3931 | 32.4012 | 32.4144 | 32.4345
| F5 | 31.0541 | 31.3492 |  | 31.3478 | 31.3601 | 31.3656 | 32.3658 | 31.3658 | 31.3667 | 31.366 | 31.366 | 31.3669 | 31.3833 | 31.3798 | 31.3767 | 31.3737 | 31.3723 | 31.3706 | 31.3718
| V5 | 33.3373 | 34.4285 |  | 34.3736 | 34.423 | 34.4494 | 34.4575 | 34.4604 | 34.4585 | 34.4667 | 34.467 | 34.4722 | 34.48 | 34.4759 | 34.4731 | 34.471 | 34.471 | 34.4741 | 34.4672
| M5 | 35.2398 | 36.833 |  | 36.8266 | 36.846 | 36.8521 | 36.5816 | 36.6532 | 36.8545 | 36.8546 | 36.8555 | 36.8577 | 36.8747 | 36.869 | 36.8643 | 36.8607 | 36.8598 | 36.8656 | 36.8674
| Control Mass | 31.4237 | 31.4236 |  | 31.4293 | 31.4267 | 31.4259 | 31.4278 | 31.4284 | 31.4283 | 31.4283

## 11.1%
Mass (Transposed Data) [g]
| Sample No. | I1 | F1 | V1 | X1 | M1 | S1 | G1
Hours
0 |  | 30.8247 | 33.8769 | 35.8492 | 31.5776 | 33.7362 | 33.7365 | 32.697
6 |  | 30.8298 | 33.8743 | 35.8519 | 31.5775 | 33.7385 | 33.7447 | 32.7008
23 |  | 30.8299 | 33.8739 | 35.8518 | 31.5767 | 33.7368 | 33.7441 | 32.6983
31 |  | 30.8307 | 33.8735 | 35.8509 | 31.5765 | 33.738 | 33.739 | 32.6974
47 |  | 30.8306 | 33.874 | 35.8518 | 31.5772 | 33.7382 | 33.7378 | 32.6973
54 |  | 30.8301 | 33.8737 | 35.8519 | 31.5776 | 33.7375 | 33.7375 | 32.697
71 |  | 30.83 | 33.8745 | 35.8518 | 31.5778 | 33.7376 | 33.7375 | 32.6973
79 |  | 30.8306 | 33.8745 | 35.8525 | 31.5789 | 33.7388 | 33.7383 | 32.6977
91 |  | 30.8316 | 33.875 | 35.854 | 31.5776 | 33.7396 | 33.739 | 32.698
164 |  | 30.8313 | 33.8746 | 35.854 | 31.5787 | 33.7397 | 33.7383 | 32.7013
171 |  | 30.8325 | 33.8755 | 35.8544 | 31.5788 | 33.7392 | 33.7396 | 32.6996
188 |  | 30.8321 | 33.8744 | 35.853 | 31.5803 | 33.7389 | 33.7389 | 32.6996
194 |  | 30.833 | 33.877 | 35.8542 | 31.5811 | 33.7402 | 33.7406 | 32.7013
209 |  | 30.8324 | 33.8792 | 35.8544 | 31.5803 | 33.7407 | 33.7394 | 32.7
259 |  | 30.834 | 33.8773 | 35.853 | 31.582 | 33.7417 | 33.7406 | 32.7
330 |  | 30.8317 | 33.8804 | 35.8534 | 31.5806 | 33.7397 | 33.7386 | 32.6982
Empty Container Mass (Transposed Data) [g]
| Sample No. | I1 | F1 | V1 | X1 | M1 | S1 | G1
|  | 29.9293 | 33.2788 | 34.1525 | 30.7754 | 32.7823 | 33.0406 | 31.3665
Sample Mass - Empty Container Mass [g]
| Sample No. | I1 | F1 | V1 | X1 | M1 | S1 | G1
Hours
0 |  | 0.8954 | 0.5981 | 1.6967 | 0.8022 | 0.9539 | 0.6959 | 1.3305
6 |  | 0.9005 | 0.5955 | 1.6994 | 0.8021 | 0.9562 | 0.7041 | 1.3343
23 |  | 0.9006 | 0.5951 | 1.6993 | 0.8013 | 0.9545 | 0.7035 | 1.3318
31 |  | 0.9014 | 0.5947 | 1.6984 | 0.8011 | 0.9557 | 0.6984 | 1.3309
47 |  | 0.9013 | 0.5952 | 1.6993 | 0.8018 | 0.9559 | 0.6972 | 1.3308
54 |  | 0.9008 | 0.5949 | 1.6994 | 0.8022 | 0.9552 | 0.6969 | 1.3305
71 |  | 0.9007 | 0.5957 | 1.6993 | 0.8024 | 0.9553 | 0.6969 | 1.3308
79 |  | 0.9013 | 0.5957 | 1.7 | 0.8035 | 0.9565 | 0.6977 | 1.3312
91 |  | 0.9023 | 0.5962 | 1.7015 | 0.8022 | 0.9573 | 0.6984 | 1.3315
164 |  | 0.902 | 0.5958 | 1.7015 | 0.8033 | 0.9574 | 0.6977 | 1.3348
171 |  | 0.9032 | 0.5967 | 1.7019 | 0.8034 | 0.9569 | 0.699 | 1.3331
188 |  | 0.9028 | 0.5956 | 1.7005 | 0.8049 | 0.9566 | 0.6983 | 1.3331
194 |  | 0.9037 | 0.5982 | 1.7017 | 0.8057 | 0.9579 | 0.7 | 1.3348
209 |  | 0.9031 | 0.6004 | 1.7019 | 0.8049 | 0.9584 | 0.6988 | 1.3335
259 |  | 0.9047 | 0.5985 | 1.7005 | 0.8066 | 0.9594 | 0.7 | 1.3335
330 |  | 0.9024 | 0.6016 | 1.7009 | 0.8052 | 0.9574 | 0.698 | 1.3317
Values from (Sample Mass - Empty Container Mass) [g]
|  | I1 | F1 | V1 | X1 | M1 | S1 | G1
Maximum |  | 0.9047 | 0.6016 | 1.7019 | 0.8066 | 0.9594 | 0.7041 | 1.3348
Minimum |  | 0.8954 | 0.5947 | 1.6967 | 0.8011 | 0.9539 | 0.6959 | 1.3305
Difference |  | 0.0093 | 0.0069 | 0.0052 | 0.0055 | 0.0055 | 0.0082 | 0.0043
Relative Diff. |  | 0.01038642 | 0.01153653 | 0.003064773 | 0.006856146 | 0.005765804 | 0.0117833 | 0.003231868
Relative Weight Difference [g]
Hours |  | I1(dG/G) | F1(dG/G) | V1(dG/G) | X1(dG/G) | M1(dG/G) | S1(dG/G) | G1(dG/G)
0 |  | 0 | 0 | 0 | 0 | 0 | 0 | 0
6 |  | 0.005695778 | -0.004347099 | 0.001591324 | -0.0001246572 | 0.002411154 | 0.0117833 | 0.002856069
23 |  | 0.00580746 | -0.005015884 | 0.001532386 | -0.001121915 | 0.0006289968 | 0.01092111 | 0.0009770763
31 |  | 0.006700916 | -0.005684668 | 0.001001945 | -0.001371229 | 0.00188699 | 0.00359247 | 0.0003006389
47 |  | 0.006589234 | -0.004848688 | 0.001532386 | -0.0004986288 | 0.002096656 | 0.001868084 | 0.0002254791
54 |  | 0.006030824 | -0.005350276 | 0.001591324 | 0 | 0.001362826 | 0.001436988 | 0
71 |  | 0.005919142 | -0.004012707 | 0.001532386 | 0.0002493144 | 0.001467659 | 0.001436988 | 0.0002254791
79 |  | 0.006589234 | -0.004012707 | 0.001944952 | 0.001620544 | 0.002725653 | 0.002586579 | 0.000526118
91 |  | 0.007706053 | -0.003176726 | 0.002829021 | 0 | 0.003564315 | 0.00359247 | 0.0007515971
164 |  | 0.007371007 | -0.003845511 | 0.002829021 | 0.001371229 | 0.003669148 | 0.002586579 | 0.003231868
171 |  | 0.008711191 | -0.002340746 | 0.003064773 | 0.001495886 | 0.003144984 | 0.004454663 | 0.001954153
188 |  | 0.008264463 | -0.004179903 | 0.002239642 | 0.003365744 | 0.002830485 | 0.003448771 | 0.001954153
194 |  | 0.0092696 | 0.0001671961 | 0.002946897 | 0.004363002 | 0.004193312 | 0.005891651 | 0.003231868
209 |  | 0.008599509 | 0.003845511 | 0.003064773 | 0.003365744 | 0.004717476 | 0.004167265 | 0.002254791
259 |  | 0.01038642 | 0.0006687845 | 0.002239642 | 0.005484916 | 0.005765804 | 0.005891651 | 0.002254791
330 |  | 0.007817735 | 0.005851864 | 0.002475393 | 0.003739716 | 0.003669148 | 0.003017675 | 0.0009019166
Overall Relative Weight Difference [g]
|  | I1 | F1 | V1 | X1 | M1 | S1 | G1
|  | 0.01038642 | 0.01153653 | 0.003064773 | 0.006856146 | 0.005765804 | 0.0117833 | 0.003231868

## 42.8%
Mass (Transposed Data) [g]
| Sample No. | I2 | F2 | V2 | X2 | M2 | G2
Hours
0 |  | 37.508 | 32.6095 | 34.4524 | 29.9938 | 38.5037 | 28.7577
6 |  | 37.5292 | 32.6109 | 34.475 | 29.9945 | 38.507 | 28.7547
23 |  | 37.5329 | 32.6106 | 34.4795 | 29.9948 | 38.5128 | 28.7548
31 |  | 37.5313 | 32.6102 | 34.4783 | 29.9942 | 38.5085 | 28.7539
47 |  | 37.532 | 32.6096 | 34.4788 | 29.9953 | 38.5082 | 28.7555
54 |  | 37.5324 | 32.6097 | 34.4808 | 29.9958 | 38.5077 | 28.7564
71 |  | 37.5314 | 32.6092 | 34.4798 | 29.9949 | 38.507 | 28.7555
79 |  | 37.532 | 32.6095 | 34.4793 | 29.9956 | 38.5081 | 28.756
91 |  | 37.5321 | 32.6098 | 34.4794 | 30.0003 | 38.5077 | 28.7561
164 |  | 37.5342 | 32.6093 | 34.4803 | 29.9989 | 38.509 | 28.7568
171 |  | 37.5324 | 32.609 | 34.48 | 29.9991 | 38.5076 | 28.7568
188 |  | 37.533 | 32.6101 | 34.4808 | 29.9992 | 38.5084 | 28.7568
194 |  | 37.5329 | 32.6101 | 34.4807 | 29.9983 | 38.5085 | 28.7566
209 |  | 37.5332 | 32.6102 | 34.4812 | 29.9992 | 38.5091 | 28.757
259 |  | 37.5331 | 32.6097 | 34.4808 | 29.998 | 38.509 | 28.7568
330 |  | 37.5316 | 32.6096 | 34.4794 | 29.9969 | 38.5072 | 28.7557
Empty Container Mass (Transposed Data) [g]
| Sample No. | I2 | F2 | V2 | X2 | M2 | G2
|  | 36.9161 | 32.2631 | 32.106 | 29.7012 | 37.328 | 27.9215
Sample Mass - Empty Container Mass [g]
| Sample No. | I2 | F2 | V2 | X2 | M2 | G2
Hours
0 |  | 0.5919 | 0.3464 | 2.3464 | 0.2926 | 1.1757 | 0.8362
6 |  | 0.6131 | 0.3478 | 2.369 | 0.2933 | 1.179 | 0.8332
23 |  | 0.6168 | 0.3475 | 2.3735 | 0.2936 | 1.1848 | 0.8333
31 |  | 0.6152 | 0.3471 | 2.3723 | 0.293 | 1.1805 | 0.8324
47 |  | 0.6159 | 0.3465 | 2.3728 | 0.2941 | 1.1802 | 0.834
54 |  | 0.6163 | 0.3466 | 2.3748 | 0.2946 | 1.1797 | 0.8349
71 |  | 0.6153 | 0.3461 | 2.3738 | 0.2937 | 1.179 | 0.834
79 |  | 0.6159 | 0.3464 | 2.3733 | 0.2944 | 1.1801 | 0.8345
91 |  | 0.616 | 0.3467 | 2.3734 | 0.2991 | 1.1797 | 0.8346
164 |  | 0.6181 | 0.3462 | 2.3743 | 0.2977 | 1.181 | 0.8353
171 |  | 0.6163 | 0.3459 | 2.374 | 0.2979 | 1.1796 | 0.8353
188 |  | 0.6169 | 0.347 | 2.3748 | 0.298 | 1.1804 | 0.8353
194 |  | 0.6168 | 0.347 | 2.3747 | 0.2971 | 1.1805 | 0.8351
209 |  | 0.6171 | 0.3471 | 2.3752 | 0.298 | 1.1811 | 0.8355
259 |  | 0.617 | 0.3466 | 2.3748 | 0.2968 | 1.181 | 0.8353
330 |  | 0.6155 | 0.3465 | 2.3734 | 0.2957 | 1.1792 | 0.8342
Values from (Sample Mass - Empty Container Mass) [g]
|  | I2 | F2 | V2 | X2 | M2 | G2
Maximum |  | 0.6181 | 0.3478 | 2.3752 | 0.2991 | 1.1848 | 0.8362
Minimum |  | 0.5919 | 0.3459 | 2.3464 | 0.2926 | 1.1757 | 0.8324
Difference |  | 0.0262 | 0.0019 | 0.0288 | 0.0065 | 0.0091 | 0.0038
Relative Diff. |  | 0.04426423 | 0.005484988 | 0.01227412 | 0.02221463 | 0.00774007 | 0.004544367
Relative Weight Difference [g]
Hours |  | I2(dG/G) | F2(dG/G) | V2(dG/G) | X2(dG/G) | M2(dG/G) | G2(dG/G)
0 |  | 0 | 0 | 0 | 0 | 0 | 0
6 |  | 0.03581686 | 0.00404157 | 0.009631776 | 0.002392344 | 0.002806838 | -0.003587658
23 |  | 0.04206792 | 0.00317552 | 0.01154961 | 0.003417635 | 0.00774007 | -0.00346807
31 |  | 0.03936476 | 0.002020785 | 0.01103819 | 0.001367054 | 0.004082674 | -0.004544367
47 |  | 0.04054739 | 0.0002886836 | 0.01125128 | 0.005126452 | 0.003827507 | -0.00263095
54 |  | 0.04122318 | 0.0005773672 | 0.01210365 | 0.00683527 | 0.003402228 | -0.001554652
71 |  | 0.03953371 | -0.0008660508 | 0.01167746 | 0.003759398 | 0.002806838 | -0.00263095
79 |  | 0.04054739 | 0 | 0.01146437 | 0.006151743 | 0.003742451 | -0.002033006
91 |  | 0.04071634 | 0.0008660508 | 0.01150699 | 0.02221463 | 0.003402228 | -0.001913418
164 |  | 0.04426423 | -0.0005773672 | 0.01189056 | 0.01742994 | 0.004507953 | -0.001076298
171 |  | 0.04122318 | -0.001443418 | 0.0117627 | 0.01811347 | 0.003317173 | -0.001076298
188 |  | 0.04223686 | 0.001732102 | 0.01210365 | 0.01845523 | 0.003997618 | -0.001076298
194 |  | 0.04206792 | 0.001732102 | 0.01206103 | 0.01537936 | 0.004082674 | -0.001315475
209 |  | 0.04257476 | 0.002020785 | 0.01227412 | 0.01845523 | 0.004593008 | -0.0008371203
259 |  | 0.04240581 | 0.0005773672 | 0.01210365 | 0.01435407 | 0.004507953 | -0.001076298
330 |  | 0.0398716 | 0.0002886836 | 0.01150699 | 0.01059467 | 0.00297695 | -0.002391772
Overall Relative Weight Difference [g]
|  | I2 | F2 | V2 | X2 | M2 | G2
|  | 0.04426423 | 0.005484988 | 0.01227412 | 0.02221463 | 0.00774007 | 0.004544367

## 55%
Mass (Transposed Data) [g]
| Sample No. | I3 | F3 | V3 | X3 | M3
Hours
0 |  | 35.4004 | 32.0923 | 33.5189 | 36.5005 | 35.442
6 |  | 35.4252 | 32.0931 | 33.5234 | 36.5006 | 35.4471
23 |  | 35.4315 | 32.0928 | 33.523 | 36.5003 | 35.447
31 |  | 35.4325 | 32.0928 | 33.523 | 36.5005 | 35.447
47 |  | 35.4318 | 32.0932 | 33.5232 | 36.4999 | 35.4472
54 |  | 35.4328 | 32.0931 | 33.5238 | 36.5004 | 35.4475
71 |  | 35.435 | 32.0923 | 33.5271 | 36.5006 | 35.4475
79 |  | 35.4327 | 32.0933 | 33.5245 | 36.5005 | 35.4473
91 |  | 35.4323 | 32.0941 | 33.5235 | 36.5001 | 35.4475
164 |  | 35.4337 | 32.0941 | 33.5249 | 36.501 | 35.4479
171 |  | 35.4325 | 32.0946 | 33.5244 | 36.501 | 35.4485
188 |  | 35.4327 | 32.0938 | 33.5245 | 36.5006 | 35.4484
194 |  | 35.4326 | 32.0938 | 33.5239 | 36.5001 | 35.4474
209 |  | 35.4338 | 32.0945 | 33.525 | 36.5018 | 35.448
259 |  | 35.434 | 32.0937 | 33.5248 | 36.5009 | 35.4475
330 |  | 35.4326 | 32.0926 | 33.5233 | 36.5 | 35.4475
Empty Container Mass (Transposed Data) [g]
| Sample No. | I3 | F3 | V3 | X3 | M3
|  | 34.4282 | 31.5444 | 32.9226 | 36.2508 | 34.147
Sample Mass - Empty Container Mass [g]
| Sample No. | I3 | F3 | V3 | X3 | M3
Hours
0 |  | 0.9722 | 0.5479 | 0.5963 | 0.2497 | 1.295
6 |  | 0.997 | 0.5487 | 0.6008 | 0.2498 | 1.3001
23 |  | 1.0033 | 0.5484 | 0.6004 | 0.2495 | 1.3
31 |  | 1.0043 | 0.5484 | 0.6004 | 0.2497 | 1.3
47 |  | 1.0036 | 0.5488 | 0.6006 | 0.2491 | 1.3002
54 |  | 1.0046 | 0.5487 | 0.6012 | 0.2496 | 1.3005
71 |  | 1.0068 | 0.5479 | 0.6045 | 0.2498 | 1.3005
79 |  | 1.0045 | 0.5489 | 0.6019 | 0.2497 | 1.3003
91 |  | 1.0041 | 0.5497 | 0.6009 | 0.2493 | 1.3005
164 |  | 1.0055 | 0.5497 | 0.6023 | 0.2502 | 1.3009
171 |  | 1.0043 | 0.5502 | 0.6018 | 0.2502 | 1.3015
188 |  | 1.0045 | 0.5494 | 0.6019 | 0.2498 | 1.3014
194 |  | 1.0044 | 0.5494 | 0.6013 | 0.2493 | 1.3004
209 |  | 1.0056 | 0.5501 | 0.6024 | 0.251 | 1.301
259 |  | 1.0058 | 0.5493 | 0.6022 | 0.2501 | 1.3005
330 |  | 1.0044 | 0.5482 | 0.6007 | 0.2492 | 1.3005
Values from (Sample Mass - Empty Container Mass) [g]
|  | I3 | F3 | V3 | X3 | M3
Maximum |  | 1.0068 | 0.5502 | 0.6045 | 0.251 | 1.3015
Minimum |  | 0.9722 | 0.5479 | 0.5963 | 0.2491 | 1.295
Difference |  | 0.0346 | 0.0023 | 0.0082 | 0.0019 | 0.0065
Relative Diff. |  | 0.03558938 | 0.004197846 | 0.01375147 | 0.007609131 | 0.005019305
Relative Weight Difference [g]
Hours |  | I3(dG/G) | F3(dG/G) | V3(dG/G) | X3(dG/G) | M3(dG/G)
0 |  | 0 | 0 | 0 | 0 | 0
6 |  | 0.02550915 | 0.00146012 | 0.007546537 | 0.0004004806 | 0.003938224
23 |  | 0.0319893 | 0.0009125753 | 0.006875734 | -0.0008009612 | 0.003861004
31 |  | 0.0330179 | 0.0009125753 | 0.006875734 | 0 | 0.003861004
47 |  | 0.03229788 | 0.001642636 | 0.007211135 | -0.002402883 | 0.004015444
54 |  | 0.03332648 | 0.00146012 | 0.00821734 | -0.0004004806 | 0.004247104
71 |  | 0.03558938 | 0 | 0.01375147 | 0.0004004806 | 0.004247104
79 |  | 0.03322362 | 0.001825151 | 0.009391246 | 0 | 0.004092664
91 |  | 0.03281218 | 0.003285271 | 0.007714238 | -0.001601922 | 0.004247104
164 |  | 0.03425221 | 0.003285271 | 0.01006205 | 0.002002403 | 0.004555985
171 |  | 0.0330179 | 0.004197846 | 0.009223545 | 0.002002403 | 0.005019305
188 |  | 0.03322362 | 0.002737726 | 0.009391246 | 0.0004004806 | 0.004942085
194 |  | 0.03312076 | 0.002737726 | 0.008385041 | -0.001601922 | 0.004169884
209 |  | 0.03435507 | 0.004015331 | 0.01022975 | 0.005206247 | 0.004633205
259 |  | 0.03456079 | 0.002555211 | 0.009894348 | 0.001601922 | 0.004247104
330 |  | 0.03312076 | 0.0005475452 | 0.007378836 | -0.002002403 | 0.004247104
Overall Relative Weight Difference [g]
|  | I3 | F3 | V3 | X3 | M3
|  | 0.03558938 | 0.004197846 | 0.01375147 | 0.007609131 | 0.005019305

## 68.9%
Mass (Transposed Data) [g]
| Sample No. | I4 | F4 | V4 | M4 | X4
Hours
0 |  | 32.3775 | 34.2762 | 34.7375 | 33.6363 | 35.1165
6 |  | 32.4393 | 34.2817 | 34.759 | 33.6393 | 35.115
23 |  | 32.4871 | 34.2813 | 34.762 | 33.6392 | 35.1137
31 |  | 32.5009 | 34.2823 | 34.762 | 33.64 | 35.1147
47 |  | 32.5161 | 34.2838 | 34.7638 | 33.6416 | 35.1163
54 |  | 32.5186 | 34.2834 | 34.7633 | 33.641 | 35.1149
71 |  | 32.5217 | 34.2828 | 34.7639 | 33.6403 | 35.1146
79 |  | 32.5245 | 34.2835 | 34.7635 | 33.6409 | 35.1153
91 |  | 32.5259 | 34.2859 | 34.7639 | 33.6405 | 35.1154
164 |  | 32.5259 | 34.2872 | 34.7656 | 33.6399 | 35.1167
171 |  | 32.5248 | 34.2857 | 34.7646 | 33.6409 | 35.1154
188 |  | 32.5283 | 34.2874 | 34.7644 | 33.6413 | 35.1162
194 |  | 32.5274 | 34.2881 | 34.764 | 33.6412 | 35.1153
209 |  | 32.5267 | 34.2882 | 34.7648 | 33.642 | 35.1157
259 |  | 32.527 | 34.2872 | 34.764 | 33.6414 | 35.1157
330 |  | 32.5263 | 34.2865 | 34.7633 | 33.6404 | 35.1148
Empty Container Mass (Transposed Data) [g]
| Sample No. | I4 | F4 | V4 | M4 | X4
|  | 31.4742 | 33.7807 | 33.5663 | 32.6501 | 34.409
Sample Mass - Empty Container Mass [g]
| Sample No. | I4 | F4 | V4 | M4 | X4
Hours
0 |  | 0.9033 | 0.4955 | 1.1712 | 0.9862 | 0.7075
6 |  | 0.9651 | 0.501 | 1.1927 | 0.9892 | 0.706
23 |  | 1.0129 | 0.5006 | 1.1957 | 0.9891 | 0.7047
31 |  | 1.0267 | 0.5016 | 1.1957 | 0.9899 | 0.7057
47 |  | 1.0419 | 0.5031 | 1.1975 | 0.9915 | 0.7073
54 |  | 1.0444 | 0.5027 | 1.197 | 0.9909 | 0.7059
71 |  | 1.0475 | 0.5021 | 1.1976 | 0.9902 | 0.7056
79 |  | 1.0503 | 0.5028 | 1.1972 | 0.9908 | 0.7063
91 |  | 1.0517 | 0.5052 | 1.1976 | 0.9904 | 0.7064
164 |  | 1.0517 | 0.5065 | 1.1993 | 0.9898 | 0.7077
171 |  | 1.0506 | 0.505 | 1.1983 | 0.9908 | 0.7064
188 |  | 1.0541 | 0.5067 | 1.1981 | 0.9912 | 0.7072
194 |  | 1.0532 | 0.5074 | 1.1977 | 0.9911 | 0.7063
209 |  | 1.0525 | 0.5075 | 1.1985 | 0.9919 | 0.7067
259 |  | 1.0528 | 0.5065 | 1.1977 | 0.9913 | 0.7067
330 |  | 1.0521 | 0.5058 | 1.197 | 0.9903 | 0.7058
Values from (Sample Mass - Empty Container Mass) [g]
|  | I4 | F4 | V4 | M4 | X4
Maximum |  | 1.0541 | 0.5075 | 1.1993 | 0.9919 | 0.7077
Minimum |  | 0.9033 | 0.4955 | 1.1712 | 0.9862 | 0.7047
Difference |  | 0.1508 | 0.012 | 0.0281 | 0.0057 | 0.003
Relative Diff. |  | 0.1669434 | 0.02421796 | 0.02399249 | 0.005779761 | 0.004240283
Relative Weight Difference [g]
Hours |  | I4(dG/G) | F4(dG/G) | V4(dG/G) | M4(dG/G) | X4(dG/G)
0 |  | 0 | 0 | 0 | 0 | 0
6 |  | 0.06841581 | 0.0110999 | 0.01835724 | 0.003041979 | -0.002120141
23 |  | 0.1213329 | 0.01029263 | 0.02091872 | 0.00294058 | -0.003957597
31 |  | 0.1366102 | 0.0123108 | 0.02091872 | 0.003751774 | -0.00254417
47 |  | 0.1534374 | 0.01533804 | 0.0224556 | 0.005374163 | -0.0002826855
54 |  | 0.156205 | 0.01453078 | 0.02202869 | 0.004765768 | -0.002261484
71 |  | 0.1596369 | 0.01331988 | 0.02254098 | 0.004055972 | -0.002685512
79 |  | 0.1627366 | 0.01473259 | 0.02219945 | 0.004664368 | -0.001696113
91 |  | 0.1642865 | 0.01957619 | 0.02254098 | 0.004258771 | -0.00155477
164 |  | 0.1642865 | 0.0221998 | 0.02399249 | 0.003650375 | 0.0002826855
171 |  | 0.1630687 | 0.01917255 | 0.02313866 | 0.004664368 | -0.00155477
188 |  | 0.1669434 | 0.02260343 | 0.0229679 | 0.005069966 | -0.0004240283
194 |  | 0.1659471 | 0.02401615 | 0.02262637 | 0.004968566 | -0.001696113
209 |  | 0.1651721 | 0.02421796 | 0.02330943 | 0.005779761 | -0.001130742
259 |  | 0.1655043 | 0.0221998 | 0.02262637 | 0.005171365 | -0.001130742
330 |  | 0.1647293 | 0.02078708 | 0.02202869 | 0.004157372 | -0.002402827
Overall Relative Weight Difference [g]
|  | I4 | F4 | V4 | M4 | X4
|  | 0.1669434 | 0.02421796 | 0.02399249 | 0.005779761 | 0.004240283

## 92.5%
Mass (Transposed Data) [g]
| Sample No. | I5 | F5 | V5 | M5
Hours
0 |  | 32.0165 | 31.3478 | 34.3736 | 36.8266
6 |  | 32.1109 | 31.3601 | 34.423 | 36.846
23 |  | 32.2303 | 31.3656 | 34.4494 | 36.8521
31 |  | 32.2575 | 31.3658 | 34.4575 | 36.8516
47 |  | 32.2934 | 31.3658 | 34.4604 | 36.8532
54 |  | 32.3084 | 31.3667 | 34.4585 | 36.8545
71 |  | 32.336 | 31.366 | 34.4667 | 36.8546
79 |  | 32.3436 | 31.366 | 34.467 | 36.8555
91 |  | 32.3608 | 31.3669 | 34.4722 | 36.8577
164 |  | 32.3803 | 31.3833 | 34.48 | 36.8747
171 |  | 32.382 | 31.3798 | 34.4759 | 36.869
188 |  | 32.389 | 31.3767 | 34.4731 | 36.8643
194 |  | 32.3931 | 31.3737 | 34.471 | 36.8607
209 |  | 32.4012 | 31.3723 | 34.471 | 36.8598
259 |  | 32.4144 | 31.3706 | 34.4741 | 36.8656
330 |  | 32.4345 | 31.3718 | 34.4672 | 36.8674
Empty Container Mass (Transposed Data) [g]
| Sample No. | I5 | F5 | V5 | M5
|  | 31.138 | 31.0541 | 33.3373 | 35.2398
Sample Mass - Empty Container Mass [g]
| Sample No. | I5 | F5 | V5 | M5
Hours
0 |  | 0.8785 | 0.2937 | 1.0363 | 1.5868
6 |  | 0.9729 | 0.306 | 1.0857 | 1.6062
23 |  | 1.0923 | 0.3115 | 1.1121 | 1.6123
31 |  | 1.1195 | 0.3117 | 1.1202 | 1.6118
47 |  | 1.1554 | 0.3117 | 1.1231 | 1.6134
54 |  | 1.1704 | 0.3126 | 1.1212 | 1.6147
71 |  | 1.198 | 0.3119 | 1.1294 | 1.6148
79 |  | 1.2056 | 0.3119 | 1.1297 | 1.6157
91 |  | 1.2228 | 0.3128 | 1.1349 | 1.6179
164 |  | 1.2423 | 0.3292 | 1.1427 | 1.6349
171 |  | 1.244 | 0.3257 | 1.1386 | 1.6292
188 |  | 1.251 | 0.3226 | 1.1358 | 1.6245
194 |  | 1.2551 | 0.3196 | 1.1337 | 1.6209
209 |  | 1.2632 | 0.3182 | 1.1337 | 1.62
259 |  | 1.2764 | 0.3165 | 1.1368 | 1.6258
330 |  | 1.2965 | 0.3177 | 1.1299 | 1.6276
Values from (Sample Mass - Empty Container Mass) [g]
|  | I5 | F5 | V5 | M5
Maximum |  | 1.2965 | 0.3292 | 1.1427 | 1.6349
Minimum |  | 0.8785 | 0.2937 | 1.0363 | 1.5868
Difference |  | 0.418 | 0.0355 | 0.1064 | 0.0481
Relative Diff. |  | 0.475811 | 0.1208716 | 0.102673 | 0.03031258
Relative Weight Difference [g]
Hours |  | I5(dG/G) | F5(dG/G) | V5(dG/G) | M5(dG/G)
0 |  | 0 | 0 | 0 | 0
6 |  | 0.1074559 | 0.04187947 | 0.04766959 | 0.01222586
23 |  | 0.2433694 | 0.06060606 | 0.07314484 | 0.01607008
31 |  | 0.2743312 | 0.06128703 | 0.08096111 | 0.01575498
47 |  | 0.3151964 | 0.06128703 | 0.08375953 | 0.0167633
54 |  | 0.3322709 | 0.06435138 | 0.08192608 | 0.01758256
71 |  | 0.3636881 | 0.06196799 | 0.08983885 | 0.01764558
79 |  | 0.3723392 | 0.06196799 | 0.09012834 | 0.01821276
91 |  | 0.391918 | 0.06503235 | 0.09514619 | 0.01959919
164 |  | 0.414115 | 0.1208716 | 0.102673 | 0.03031258
171 |  | 0.4160501 | 0.1089547 | 0.09871659 | 0.02672044
188 |  | 0.4240182 | 0.09839973 | 0.09601467 | 0.02375851
194 |  | 0.4286853 | 0.08818522 | 0.09398823 | 0.02148979
209 |  | 0.4379055 | 0.08341845 | 0.09398823 | 0.02092261
259 |  | 0.4529311 | 0.07763023 | 0.09697964 | 0.02457777
330 |  | 0.475811 | 0.08171604 | 0.09032134 | 0.02571213
Overall Relative Weight Difference [g]
|  | I5 | F5 | V5 | M5
|  | 0.475811 | 0.1208716 | 0.102673 | 0.03031258